## LC Retarder Transmission
|  | LCC1115-A Transmission |  | LCC1115-B Transmission |  | LCC1115-C Transmission
|  | ARC: 350 - 700 nm |  | ARC: 650 - 1050 nm |  | ARC: 1050 - 1700 nm
|  | Wavelength (nm) | Transmission (%) | Wavelength (nm) | Transmission (%) | Wavelength (nm) | Transmission (%)
|  | 330 | 0.03689 | 600 | 90.26046 | 1000 | 90.2865
|  | 332 | 0.04003 | 602 | 90.3413 | 1002 | 90.36804
|  | 334 | 0.03931 | 604 | 90.42159 | 1004 | 90.44795
|  | 336 | 0.03999 | 606 | 90.50133 | 1006 | 90.52627
Product Raw Data |  | 338 | 0.04075 | 608 | 90.58052 | 1008 | 90.603
Multi-Wave LC Retarder, >6λ, Ø10 mm CA |  | 340 | 0.03962 | 610 | 90.65915 | 1010 | 90.67816
|  | 342 | 0.04165 | 612 | 90.73723 | 1012 | 90.75177
Item # | LCC1115-A | 344 | 0.04738 | 614 | 90.81476 | 1014 | 90.82386
| LCC1115-B | 346 | 0.05092 | 616 | 90.89174 | 1016 | 90.89442
| LCC1115-C | 348 | 0.1104 | 618 | 90.96817 | 1018 | 90.9635
DISCLAIMER: The data presented here are typical. Slight variations in performance data will occur from lot to lot. Please contact Technical Support with any questions regarding the use or reliability of this data. |  | 350 | 0.84406 | 620 | 91.04405 | 1020 | 91.03109
|  | 352 | 1.077 | 622 | 91.11939 | 1022 | 91.09722
|  | 354 | 4.10963 | 624 | 91.19417 | 1024 | 91.1619
|  | 356 | 13.29944 | 626 | 91.26841 | 1026 | 91.22515
|  | 358 | 22.98818 | 628 | 91.3421 | 1028 | 91.287
|  | 360 | 32.47312 | 630 | 91.41525 | 1030 | 91.34745
This data may be used in publications. However, please cite Thorlabs as the source. |  | 362 | 40.90024 | 632 | 91.48785 | 1032 | 91.40651
|  | 364 | 47.66445 | 634 | 91.55991 | 1034 | 91.46422
|  | 366 | 52.88565 | 636 | 91.63142 | 1036 | 91.52058
|  | 368 | 56.9337 | 638 | 91.70239 | 1038 | 91.57561
Additional Information: |  | 370 | 60.18555 | 640 | 91.77281 | 1040 | 91.62933
|  | 372 | 63.09778 | 642 | 91.8427 | 1042 | 91.68175
|  | 374 | 65.76799 | 644 | 91.91204 | 1044 | 91.73289
|  | 376 | 68.27555 | 646 | 91.98084 | 1046 | 91.78277
|  | 378 | 68.95154 | 648 | 92.0491 | 1048 | 91.83139
|  | 380 | 69.44181 | 650 | 92.11683 | 1050 | 91.87878
|  | 382 | 71.34456 | 652 | 92.18401 | 1052 | 91.92496
|  | 384 | 73.01936 | 654 | 92.25065 | 1054 | 91.96993
|  | 386 | 74.48513 | 656 | 92.31676 | 1056 | 92.01371
|  | 388 | 75.71983 | 658 | 92.38233 | 1058 | 92.05632
|  | 390 | 76.79408 | 660 | 92.44737 | 1060 | 92.09778
|  | 392 | 77.75993 | 662 | 92.51187 | 1062 | 92.13809
|  | 394 | 78.68036 | 664 | 92.57583 | 1064 | 92.17728
|  | 396 | 79.56138 | 666 | 92.63926 | 1066 | 92.21536
|  | 398 | 80.3879 | 668 | 92.70215 | 1068 | 92.25234
|  | 400 | 81.19303 | 670 | 92.76452 | 1070 | 92.28824
|  | 402 | 81.90784 | 672 | 92.82635 | 1072 | 92.32307
|  | 404 | 82.57189 | 674 | 92.88765 | 1074 | 92.35685
|  | 406 | 83.26107 | 676 | 92.94841 | 1076 | 92.38959
|  | 408 | 83.90481 | 678 | 93.00865 | 1078 | 92.42131
|  | 410 | 84.52236 | 680 | 93.06835 | 1080 | 92.45202
|  | 412 | 85.10163 | 682 | 93.12753 | 1082 | 92.48173
|  | 414 | 85.65858 | 684 | 93.18618 | 1084 | 92.51046
|  | 416 | 86.24268 | 686 | 93.2443 | 1086 | 92.53823
|  | 418 | 86.77722 | 688 | 93.30189 | 1088 | 92.56504
|  | 420 | 87.26636 | 690 | 93.35896 | 1090 | 92.59092
|  | 422 | 87.78297 | 692 | 93.4155 | 1092 | 92.61587
|  | 424 | 88.2518 | 694 | 93.47151 | 1094 | 92.6399
|  | 426 | 88.68836 | 696 | 93.527 | 1096 | 92.66304
|  | 428 | 89.09886 | 698 | 93.58197 | 1098 | 92.68529
|  | 430 | 89.49907 | 700 | 93.63641 | 1100 | 92.70668
|  | 432 | 89.89121 | 702 | 93.69033 | 1102 | 92.7272
|  | 434 | 90.24149 | 704 | 93.74372 | 1104 | 92.74688
|  | 436 | 90.55721 | 706 | 93.7966 | 1106 | 92.76573
|  | 438 | 90.85653 | 708 | 93.84895 | 1108 | 92.78375
|  | 440 | 91.09837 | 710 | 93.90079 | 1110 | 92.80098
|  | 442 | 91.35423 | 712 | 93.9521 | 1112 | 92.8174
|  | 444 | 91.17697 | 714 | 94.00289 | 1114 | 92.83305
|  | 446 | 91.46465 | 716 | 94.05317 | 1116 | 92.84793
|  | 448 | 91.24633 | 718 | 94.10293 | 1118 | 92.86205
|  | 450 | 91.47444 | 720 | 94.15217 | 1120 | 92.87543
|  | 452 | 91.67321 | 722 | 94.20089 | 1122 | 92.88808
|  | 454 | 91.8209 | 724 | 94.2491 | 1124 | 92.90001
|  | 456 | 92.01189 | 726 | 94.29679 | 1126 | 92.91124
|  | 458 | 92.23846 | 728 | 94.34397 | 1128 | 92.92176
|  | 460 | 92.41571 | 730 | 94.39063 | 1130 | 92.93161
|  | 462 | 92.5871 | 732 | 94.43678 | 1132 | 92.94079
|  | 464 | 92.76023 | 734 | 94.48242 | 1134 | 92.9493
|  | 466 | 92.87039 | 736 | 94.52755 | 1136 | 92.95717
|  | 468 | 92.9228 | 738 | 94.57216 | 1138 | 92.9644
|  | 470 | 93.04466 | 740 | 94.61626 | 1140 | 92.97101
|  | 472 | 93.14445 | 742 | 94.65986 | 1142 | 92.977
|  | 474 | 93.24516 | 744 | 94.70294 | 1144 | 92.98239
|  | 476 | 93.40061 | 746 | 94.74551 | 1146 | 92.98719
|  | 478 | 93.51342 | 748 | 94.78758 | 1148 | 92.99141
|  | 480 | 93.5774 | 750 | 94.82914 | 1150 | 92.99506
|  | 482 | 93.63962 | 752 | 94.87019 | 1152 | 92.99815
|  | 484 | 93.76578 | 754 | 94.91073 | 1154 | 93.0007
|  | 486 | 93.91709 | 756 | 94.95077 | 1156 | 93.00271
|  | 488 | 94.05164 | 758 | 94.9903 | 1158 | 93.00419
|  | 490 | 94.17423 | 760 | 95.02933 | 1160 | 93.00516
|  | 492 | 94.31443 | 762 | 95.06786 | 1162 | 93.00562
|  | 494 | 94.44979 | 764 | 95.10588 | 1164 | 93.00558
|  | 496 | 94.57086 | 766 | 95.1434 | 1166 | 93.00507
|  | 498 | 94.68731 | 768 | 95.18042 | 1168 | 93.00407
|  | 500 | 94.74872 | 770 | 95.21693 | 1170 | 93.00261
|  | 502 | 94.77642 | 772 | 95.25295 | 1172 | 93.0007
|  | 504 | 94.83636 | 774 | 95.28846 | 1174 | 92.99834
|  | 506 | 94.89237 | 776 | 95.32348 | 1176 | 92.99555
|  | 508 | 94.94706 | 778 | 95.35799 | 1178 | 92.99233
|  | 510 | 95.01346 | 780 | 95.39201 | 1180 | 92.98869
|  | 512 | 95.11177 | 782 | 95.42553 | 1182 | 92.98465
|  | 514 | 95.2323 | 784 | 95.45856 | 1184 | 92.98021
|  | 516 | 95.30266 | 786 | 95.49109 | 1186 | 92.97538
|  | 518 | 95.35224 | 788 | 95.52312 | 1188 | 92.97017
|  | 520 | 95.41362 | 790 | 95.55466 | 1190 | 92.96459
|  | 522 | 95.50914 | 792 | 95.5857 | 1192 | 92.95865
|  | 524 | 95.54564 | 794 | 95.61625 | 1194 | 92.95236
|  | 526 | 95.56974 | 796 | 95.6463 | 1196 | 92.94573
|  | 528 | 95.63093 | 798 | 95.67587 | 1198 | 92.93876
|  | 530 | 95.6347 | 800 | 95.70494 | 1200 | 92.93146
|  | 532 | 95.67187 | 802 | 95.73352 | 1202 | 92.92385
|  | 534 | 95.71447 | 804 | 95.76161 | 1204 | 92.91592
|  | 536 | 95.77751 | 806 | 95.78921 | 1206 | 92.9077
|  | 538 | 95.82509 | 808 | 95.81632 | 1208 | 92.89918
|  | 540 | 95.90448 | 810 | 95.84294 | 1210 | 92.89038
|  | 542 | 95.94973 | 812 | 95.86907 | 1212 | 92.88129
|  | 544 | 95.96751 | 814 | 95.89472 | 1214 | 92.87195
|  | 546 | 96.01949 | 816 | 95.91988 | 1216 | 92.86233
|  | 548 | 96.01108 | 818 | 95.94455 | 1218 | 92.85247
|  | 550 | 96.06634 | 820 | 95.96874 | 1220 | 92.84236
|  | 552 | 96.02155 | 822 | 95.99245 | 1222 | 92.83201
|  | 554 | 96.0313 | 824 | 96.01566 | 1224 | 92.82143
|  | 556 | 96.00194 | 826 | 96.0384 | 1226 | 92.81063
|  | 558 | 96.01008 | 828 | 96.06065 | 1228 | 92.7996
|  | 560 | 96.04102 | 830 | 96.08242 | 1230 | 92.78837
|  | 562 | 96.08162 | 832 | 96.10371 | 1232 | 92.77694
|  | 564 | 96.11197 | 834 | 96.12452 | 1234 | 92.76531
|  | 566 | 96.0623 | 836 | 96.14485 | 1236 | 92.7535
|  | 568 | 96.1198 | 838 | 96.16469 | 1238 | 92.7415
|  | 570 | 96.15512 | 840 | 96.18406 | 1240 | 92.72932
|  | 572 | 96.24368 | 842 | 96.20295 | 1242 | 92.71698
|  | 574 | 96.23856 | 844 | 96.22136 | 1244 | 92.70448
|  | 576 | 96.3664 | 846 | 96.2393 | 1246 | 92.69181
|  | 578 | 96.34269 | 848 | 96.25676 | 1248 | 92.679
|  | 580 | 96.41907 | 850 | 96.27374 | 1250 | 92.66605
|  | 582 | 96.4372 | 852 | 96.29025 | 1252 | 92.65296
|  | 584 | 96.4725 | 854 | 96.30628 | 1254 | 92.63974
|  | 586 | 96.47214 | 856 | 96.32184 | 1256 | 92.62639
|  | 588 | 96.52 | 858 | 96.33692 | 1258 | 92.61292
|  | 590 | 96.51378 | 860 | 96.35153 | 1260 | 92.59934
|  | 592 | 96.53426 | 862 | 96.36567 | 1262 | 92.58565
|  | 594 | 96.52662 | 864 | 96.37934 | 1264 | 92.57185
|  | 596 | 96.59302 | 866 | 96.39254 | 1266 | 92.55796
|  | 598 | 96.51692 | 868 | 96.40527 | 1268 | 92.54398
|  | 600 | 96.60707 | 870 | 96.41752 | 1270 | 92.52991
|  | 602 | 96.59905 | 872 | 96.42931 | 1272 | 92.51575
|  | 604 | 96.72609 | 874 | 96.44063 | 1274 | 92.50152
|  | 606 | 96.71113 | 876 | 96.45149 | 1276 | 92.48722
|  | 608 | 96.79901 | 878 | 96.46187 | 1278 | 92.47285
|  | 610 | 96.78254 | 880 | 96.47179 | 1280 | 92.45842
|  | 612 | 96.83475 | 882 | 96.48124 | 1282 | 92.44393
|  | 614 | 96.86368 | 884 | 96.49023 | 1284 | 92.42939
|  | 616 | 96.94429 | 886 | 96.49876 | 1286 | 92.4148
|  | 618 | 96.96144 | 888 | 96.50682 | 1288 | 92.40017
|  | 620 | 97.00664 | 890 | 96.51441 | 1290 | 92.38549
|  | 622 | 97.1041 | 892 | 96.52155 | 1292 | 92.37078
|  | 624 | 97.01446 | 894 | 96.52822 | 1294 | 92.35604
|  | 626 | 97.13038 | 896 | 96.53443 | 1296 | 92.34127
|  | 628 | 97.04245 | 898 | 96.54018 | 1298 | 92.32647
|  | 630 | 97.20135 | 900 | 96.54547 | 1300 | 92.31165
|  | 632 | 97.13169 | 902 | 96.5503 | 1302 | 92.29682
|  | 634 | 97.17686 | 904 | 96.55467 | 1304 | 92.28198
|  | 636 | 97.18648 | 906 | 96.55859 | 1306 | 92.26712
|  | 638 | 97.07219 | 908 | 96.56204 | 1308 | 92.25226
|  | 640 | 97.20689 | 910 | 96.56504 | 1310 | 92.2374
|  | 642 | 97.07684 | 912 | 96.56759 | 1312 | 92.22253
|  | 644 | 97.18299 | 914 | 96.56967 | 1314 | 92.20767
|  | 646 | 97.09909 | 916 | 96.5713 | 1316 | 92.19282
|  | 648 | 97.08311 | 918 | 96.57248 | 1318 | 92.17797
|  | 650 | 97.1687 | 920 | 96.57321 | 1320 | 92.16314
|  | 652 | 96.98174 | 922 | 96.57348 | 1322 | 92.14832
|  | 654 | 97.22553 | 924 | 96.5733 | 1324 | 92.13352
|  | 656 | 97.01415 | 926 | 96.57266 | 1326 | 92.11874
|  | 658 | 97.23756 | 928 | 96.57158 | 1328 | 92.10399
|  | 660 | 97.10703 | 930 | 96.57005 | 1330 | 92.08925
|  | 662 | 97.13102 | 932 | 96.56806 | 1332 | 92.07455
|  | 664 | 97.14339 | 934 | 96.56563 | 1334 | 92.05987
|  | 666 | 97.24191 | 936 | 96.56274 | 1336 | 92.04523
|  | 668 | 97.08564 | 938 | 96.55941 | 1338 | 92.03062
|  | 670 | 97.28574 | 940 | 96.55564 | 1340 | 92.01604
|  | 672 | 97.04135 | 942 | 96.55141 | 1342 | 92.0015
|  | 674 | 97.20401 | 944 | 96.54674 | 1344 | 91.987
|  | 676 | 97.25077 | 946 | 96.54163 | 1346 | 91.97254
|  | 678 | 96.97721 | 948 | 96.53606 | 1348 | 91.95812
|  | 680 | 97.32013 | 950 | 96.53006 | 1350 | 91.95812
|  | 682 | 96.88768 | 952 | 96.52361 | 1352 | 91.95946
|  | 684 | 97.18824 | 954 | 96.51672 | 1354 | 91.80092
|  | 686 | 97.11572 | 956 | 96.50939 | 1356 | 91.56924
|  | 688 | 96.95915 | 958 | 96.50161 | 1358 | 91.38256
|  | 690 | 97.15362 | 960 | 96.49339 | 1360 | 91.29433
|  | 692 | 96.94504 | 962 | 96.48474 | 1362 | 91.29966
|  | 694 | 97.0294 | 964 | 96.47564 | 1364 | 91.28939
|  | 696 | 96.86791 | 966 | 96.46611 | 1366 | 91.13549
|  | 698 | 97.03182 | 968 | 96.45613 | 1368 | 90.71779
|  | 700 | 96.75126 | 970 | 96.44572 | 1370 | 89.97551
|  | 702 | 96.82019 | 972 | 96.43487 | 1372 | 88.97356
|  | 704 | 96.93525 | 974 | 96.42359 | 1374 | 87.87663
|  | 706 | 96.4337 | 976 | 96.41186 | 1376 | 86.78312
|  | 708 | 96.90272 | 978 | 96.39971 | 1378 | 85.73277
|  | 710 | 96.57187 | 980 | 96.38712 | 1380 | 84.80819
|  | 712 | 96.4477 | 982 | 96.37409 | 1382 | 84.13938
|  | 714 | 96.87262 | 984 | 96.36063 | 1384 | 83.80871
|  | 716 | 96.19317 | 986 | 96.34674 | 1386 | 83.83436
|  | 718 | 96.43434 | 988 | 96.33242 | 1388 | 84.24521
|  | 720 | 96.58039 | 990 | 96.31766 | 1390 | 84.92822
|  | 722 | 96.10157 | 992 | 96.30248 | 1392 | 85.69585
|  | 724 | 96.49543 | 994 | 96.28686 | 1394 | 86.39955
|  | 726 | 96.25307 | 996 | 96.27081 | 1396 | 86.90201
|  | 728 | 96.1747 | 998 | 96.25434 | 1398 | 87.25741
|  | 730 | 96.28763 | 1000 | 96.23744 | 1400 | 87.58351
|  | 732 | 96.02609 | 1002 | 96.22011 | 1402 | 87.99413
|  | 734 | 96.24074 | 1004 | 96.20235 | 1404 | 88.50871
|  | 736 | 96.0914 | 1006 | 96.18416 | 1406 | 89.01183
|  | 738 | 95.85383 | 1008 | 96.16555 | 1408 | 89.39218
|  | 740 | 96.4074 | 1010 | 96.14652 | 1410 | 89.55463
|  | 742 | 95.77718 | 1012 | 96.12706 | 1412 | 89.56629
|  | 744 | 95.9017 | 1014 | 96.10718 | 1414 | 89.5666
|  | 746 | 96.33283 | 1016 | 96.08687 | 1416 | 89.6751
|  | 748 | 95.5236 | 1018 | 96.06614 | 1418 | 89.91384
|  | 750 | 95.79086 | 1020 | 96.04499 | 1420 | 90.2186
|  |  |  | 1022 | 96.02342 | 1422 | 90.47819
|  |  |  | 1024 | 96.00143 | 1424 | 90.58703
|  |  |  | 1026 | 95.97901 | 1426 | 90.53059
|  |  |  | 1028 | 95.95618 | 1428 | 90.40677
|  |  |  | 1030 | 95.93293 | 1430 | 90.33142
|  |  |  | 1032 | 95.90926 | 1432 | 90.37142
|  |  |  | 1034 | 95.88517 | 1434 | 90.54335
|  |  |  | 1036 | 95.86067 | 1436 | 90.75033
|  |  |  | 1038 | 95.83575 | 1438 | 90.89634
|  |  |  | 1040 | 95.81041 | 1440 | 90.90944
|  |  |  | 1042 | 95.78466 | 1442 | 90.80317
|  |  |  | 1044 | 95.7585 | 1444 | 90.6499
|  |  |  | 1046 | 95.73192 | 1446 | 90.56556
|  |  |  | 1048 | 95.70493 | 1448 | 90.61439
|  |  |  | 1050 | 95.67753 | 1450 | 90.7875
|  |  |  | 1052 | 95.64971 | 1452 | 90.99917
|  |  |  | 1054 | 95.62148 | 1454 | 91.12308
|  |  |  | 1056 | 95.59285 | 1456 | 91.09097
|  |  |  | 1058 | 95.5638 | 1458 | 90.92292
|  |  |  | 1060 | 95.53434 | 1460 | 90.71126
|  |  |  | 1062 | 95.50448 | 1462 | 90.57664
|  |  |  | 1064 | 95.47421 | 1464 | 90.62048
|  |  |  | 1066 | 95.44353 | 1466 | 90.79901
|  |  |  | 1068 | 95.41244 | 1468 | 91.0051
|  |  |  | 1070 | 95.38095 | 1470 | 91.11404
|  |  |  | 1072 | 95.34905 | 1472 | 91.05665
|  |  |  | 1074 | 95.31675 | 1474 | 90.87025
|  |  |  | 1076 | 95.28404 | 1476 | 90.66155
|  |  |  | 1078 | 95.25093 | 1478 | 90.56014
|  |  |  | 1080 | 95.21742 | 1480 | 90.62236
|  |  |  | 1082 | 95.1835 | 1482 | 90.79984
|  |  |  | 1084 | 95.14918 | 1484 | 90.98589
|  |  |  | 1086 | 95.11446 | 1486 | 91.07706
|  |  |  | 1088 | 95.07935 | 1488 | 91.01609
|  |  |  | 1090 | 95.04383 | 1490 | 90.82368
|  |  |  | 1092 | 95.00791 | 1492 | 90.58801
|  |  |  | 1094 | 94.97159 | 1494 | 90.44291
|  |  |  | 1096 | 94.93488 | 1496 | 90.47456
|  |  |  | 1098 | 94.89777 | 1498 | 90.63535
|  |  |  | 1100 | 94.86026 | 1500 | 90.82641
[6 empty] | 1502 | 90.93944
[6 empty] | 1504 | 90.92335
[6 empty] | 1506 | 90.78088
[6 empty] | 1508 | 90.58193
[6 empty] | 1510 | 90.43944
[6 empty] | 1512 | 90.43503
[6 empty] | 1514 | 90.52563
[6 empty] | 1516 | 90.67468
[6 empty] | 1518 | 90.78902
[6 empty] | 1520 | 90.77912
[6 empty] | 1522 | 90.66669
[6 empty] | 1524 | 90.50741
[6 empty] | 1526 | 90.35819
[6 empty] | 1528 | 90.28311
[6 empty] | 1530 | 90.31615
[6 empty] | 1532 | 90.42593
[6 empty] | 1534 | 90.55447
[6 empty] | 1536 | 90.63655
[6 empty] | 1538 | 90.63338
[6 empty] | 1540 | 90.55039
[6 empty] | 1542 | 90.40821
[6 empty] | 1544 | 90.27902
[6 empty] | 1546 | 90.2048
[6 empty] | 1548 | 90.22528
[6 empty] | 1550 | 90.29885
[6 empty] | 1552 | 90.40988
[6 empty] | 1554 | 90.48003
[6 empty] | 1556 | 90.46148
[6 empty] | 1558 | 90.36756
[6 empty] | 1560 | 90.21949
[6 empty] | 1562 | 90.08952
[6 empty] | 1564 | 90.04846
[6 empty] | 1566 | 90.07962
[6 empty] | 1568 | 90.18865
[6 empty] | 1570 | 90.31014
[6 empty] | 1572 | 90.38282
[6 empty] | 1574 | 90.36817
[6 empty] | 1576 | 90.25574
[6 empty] | 1578 | 90.1169
[6 empty] | 1580 | 89.98292
[6 empty] | 1582 | 89.91343
[6 empty] | 1584 | 89.93008
[6 empty] | 1586 | 90.002
[6 empty] | 1588 | 90.09478
[6 empty] | 1590 | 90.1632
[6 empty] | 1592 | 90.14645
[6 empty] | 1594 | 90.05373
[6 empty] | 1596 | 89.95889
[6 empty] | 1598 | 89.87354
[6 empty] | 1600 | 89.82301
[6 empty] | 1602 | 89.84104
[6 empty] | 1604 | 89.8858
[6 empty] | 1606 | 89.93801
[6 empty] | 1608 | 89.95171
[6 empty] | 1610 | 89.94325
[6 empty] | 1612 | 89.8972
[6 empty] | 1614 | 89.80401
[6 empty] | 1616 | 89.72333
[6 empty] | 1618 | 89.65293
[6 empty] | 1620 | 89.60191
[6 empty] | 1622 | 89.5743
[6 empty] | 1624 | 89.5592
[6 empty] | 1626 | 89.55013
[6 empty] | 1628 | 89.5254
[6 empty] | 1630 | 89.48908
[6 empty] | 1632 | 89.42194
[6 empty] | 1634 | 89.3456
[6 empty] | 1636 | 89.27216
[6 empty] | 1638 | 89.21804
[6 empty] | 1640 | 89.18344
[6 empty] | 1642 | 89.14629
[6 empty] | 1644 | 89.1201
[6 empty] | 1646 | 89.09229
[6 empty] | 1648 | 89.04029
[6 empty] | 1650 | 88.94337
[6 empty] | 1652 | 88.85362
[6 empty] | 1654 | 88.74828
[6 empty] | 1656 | 88.58636
[6 empty] | 1658 | 88.40855
[6 empty] | 1660 | 88.21544
[6 empty] | 1662 | 88.04123
[6 empty] | 1664 | 87.90646
[6 empty] | 1666 | 87.80431
[6 empty] | 1668 | 87.69835
[6 empty] | 1670 | 87.51545
[6 empty] | 1672 | 87.41466
[6 empty] | 1674 | 87.34768
[6 empty] | 1676 | 87.33142
[6 empty] | 1678 | 87.35846
[6 empty] | 1680 | 87.42293
[6 empty] | 1682 | 87.4711
[6 empty] | 1684 | 87.48562
[6 empty] | 1686 | 87.45048
[6 empty] | 1688 | 87.36336
[6 empty] | 1690 | 87.27387
[6 empty] | 1692 | 87.19427
[6 empty] | 1694 | 87.13422
[6 empty] | 1696 | 87.14271
[6 empty] | 1698 | 87.20231
[6 empty] | 1700 | 87.2806
[6 empty] | 1702 | 87.2806
[6 empty] | 1704 | 87.20585
[6 empty] | 1706 | 87.12986
[6 empty] | 1708 | 87.05262
[6 empty] | 1710 | 86.97411
[6 empty] | 1712 | 86.89433
[6 empty] | 1714 | 86.81325
[6 empty] | 1716 | 86.73085
[6 empty] | 1718 | 86.64713
[6 empty] | 1720 | 86.56206
[6 empty] | 1722 | 86.47563
[6 empty] | 1724 | 86.38783
[6 empty] | 1726 | 86.29862
[6 empty] | 1728 | 86.20801
[6 empty] | 1730 | 86.11597
[6 empty] | 1732 | 86.02248
[6 empty] | 1734 | 85.92753
[6 empty] | 1736 | 85.8311
[6 empty] | 1738 | 85.73318
[6 empty] | 1740 | 85.63374
[6 empty] | 1742 | 85.53277
[6 empty] | 1744 | 85.43026
[6 empty] | 1746 | 85.32618
[6 empty] | 1748 | 85.22051
[6 empty] | 1750 | 85.11324
[6 empty] | 1752 | 85.00436
[6 empty] | 1754 | 84.89383
[6 empty] | 1756 | 84.78166
[6 empty] | 1758 | 84.6678
[6 empty] | 1760 | 84.55226
[6 empty] | 1762 | 84.43501
[6 empty] | 1764 | 84.31603
[6 empty] | 1766 | 84.1953
[6 empty] | 1768 | 84.07281
[6 empty] | 1770 | 83.94854
[6 empty] | 1772 | 83.82246
[6 empty] | 1774 | 83.69456
[6 empty] | 1776 | 83.56482
[6 empty] | 1778 | 83.43322
[6 empty] | 1780 | 83.29974
[6 empty] | 1782 | 83.16437
[6 empty] | 1784 | 83.02707
[6 empty] | 1786 | 82.88784
[6 empty] | 1788 | 82.74666
[6 empty] | 1790 | 82.6035
[6 empty] | 1792 | 82.45834
[6 empty] | 1794 | 82.31117
[6 empty] | 1796 | 82.16196
[6 empty] | 1798 | 82.01069
[6 empty] | 1800 | 81.85735