## LCC1611-A
|  | Retardance by Wavelength at 25 °C |  |  | Retardance by Temperature at 635 nm
|  | Driver RMS Voltage | Retardance in Waves at 405 nm | Retardance in Waves at 635 nm | Driver RMS Voltage | Retardance in Waves at 25 °C | Retardance in Waves at 45 °C | Retardance in Waves at 60 °C | Retardance in Waves at 70 °C
|  | 0 | 2.05819 | 0.81589 | 0 | 0.81589 | 0.77922 | 0.72959 | 0.67728
|  | 0.1 | 2.05621 | 0.81618 | 0.1 | 0.81618 | 0.77914 | 0.72845 | 0.67587
|  | 0.2 | 2.05641 | 0.81633 | 0.2 | 0.81633 | 0.77855 | 0.72846 | 0.67547
Product Raw Data |  | 0.3 | 2.05431 | 0.81579 | 0.3 | 0.81579 | 0.77754 | 0.72768 | 0.67621
Fast Compensated Half-Wave Liquid Crystal Retarders, ARC: 350 - 700 nm |  | 0.4 | 2.05338 | 0.81573 | 0.4 | 0.81573 | 0.77718 | 0.72764 | 0.67704
|  | 0.5 | 2.05233 | 0.81574 | 0.5 | 0.81574 | 0.77671 | 0.72689 | 0.67521
Item # | LCC1611-A | 0.55 | 2.05122 | 0.81549 | 0.55 | 0.81549 | 0.77591 | 0.7262 | 0.67467
DISCLAIMER: The data presented here are typical. Slight variations in performance data will occur from lot to lot. Please contact Technical Support with any questions regarding the use or reliability of this data. |  | 0.6 | 2.0494 | 0.81467 | 0.6 | 0.81467 | 0.77573 | 0.72617 | 0.67447
|  | 0.65 | 2.04811 | 0.81474 | 0.65 | 0.81474 | 0.77471 | 0.72474 | 0.67694
|  | 0.7 | 2.04578 | 0.81499 | 0.7 | 0.81499 | 0.77307 | 0.72397 | 0.6749
|  | 0.75 | 2.04524 | 0.81453 | 0.75 | 0.81453 | 0.77161 | 0.72259 | 0.6759
|  | 0.8 | 2.04294 | 0.81398 | 0.8 | 0.81398 | 0.76979 | 0.72192 | 0.67411
|  | 0.85 | 2.04282 | 0.81358 | 0.85 | 0.81358 | 0.76767 | 0.72072 | 0.67428
This data may be used in publications. However, please cite Thorlabs as the source. |  | 0.9 | 2.03967 | 0.8125 | 0.9 | 0.8125 | 0.76517 | 0.71887 | 0.67273
|  | 0.95 | 2.0335 | 0.81069 | 0.95 | 0.81069 | 0.76401 | 0.71654 | 0.67159
|  | 1 | 2.0242 | 0.80891 | 1 | 0.80891 | 0.76007 | 0.71402 | 0.67111
Additional Information: |  | 1.05 | 2.01341 | 0.80559 | 1.05 | 0.80559 | 0.75674 | 0.70946 | 0.66806
|  | 1.1 | 2 | 0.80068 | 1.1 | 0.80068 | 0.75159 | 0.70255 | 0.66116
|  | 1.15 | 1.97342 | 0.79343 | 1.15 | 0.79343 | 0.74346 | 0.69475 | 0.65122
|  | 1.2 | 1.9453 | 0.78343 | 1.2 | 0.78343 | 0.73246 | 0.68169 | 0.63706
|  | 1.25 | 1.90782 | 0.77177 | 1.25 | 0.77177 | 0.71943 | 0.66898 | 0.6166
|  | 1.3 | 1.86698 | 0.75706 | 1.3 | 0.75706 | 0.70333 | 0.6508 | 0.60036
|  | 1.35 | 1.82342 | 0.74164 | 1.35 | 0.74164 | 0.68516 | 0.63193 | 0.58312
|  | 1.4 | 1.77632 | 0.72476 | 1.4 | 0.72476 | 0.66895 | 0.61636 | 0.55638
|  | 1.45 | 1.72756 | 0.70615 | 1.45 | 0.70615 | 0.64925 | 0.59368 | 0.53176
|  | 1.5 | 1.67727 | 0.6875 | 1.5 | 0.6875 | 0.6303 | 0.57214 | 0.5
|  | 1.55 | 1.62532 | 0.66788 | 1.55 | 0.66788 | 0.60961 | 0.55311 | 0.48354
|  | 1.6 | 1.57318 | 0.64874 | 1.6 | 0.64874 | 0.5898 | 0.53664 | 0.45951
|  | 1.65 | 1.5 | 0.62781 | 1.65 | 0.62781 | 0.56621 | 0.52138 | 0.44387
|  | 1.7 | 1.49534 | 0.60838 | 1.7 | 0.60838 | 0.54865 | 0.5 | 0.42852
|  | 1.75 | 1.42824 | 0.58683 | 1.75 | 0.58683 | 0.52911 | 0.46637 | 0.40749
|  | 1.8 | 1.37458 | 0.56621 | 1.8 | 0.56621 | 0.5 | 0.45177 | 0.39279
|  | 1.85 | 1.32544 | 0.54778 | 1.85 | 0.54778 | 0.48594 | 0.4279 | 0.37654
|  | 1.9 | 1.27701 | 0.52823 | 1.9 | 0.52823 | 0.4667 | 0.41 | 0.35991
|  | 1.95 | 1.23068 | 0.51407 | 1.95 | 0.51407 | 0.44806 | 0.3937 | 0.34704
|  | 2 | 1.18661 | 0.5 | 2 | 0.5 | 0.4282 | 0.37462 | 0.33435
|  | 2.05 | 1.1436 | 0.47283 | 2.05 | 0.47283 | 0.40974 | 0.36085 | 0.32149
|  | 2.1 | 1.10231 | 0.45746 | 2.1 | 0.45746 | 0.3934 | 0.34574 | 0.30909
|  | 2.15 | 1.06099 | 0.43989 | 2.15 | 0.43989 | 0.38012 | 0.33156 | 0.29828
|  | 2.2 | 1.01667 | 0.4269 | 2.2 | 0.4269 | 0.36546 | 0.31869 | 0.28594
|  | 2.25 | 1 | 0.41239 | 2.25 | 0.41239 | 0.34986 | 0.3065 | 0.27504
|  | 2.3 | 0.9571 | 0.39783 | 2.3 | 0.39783 | 0.33681 | 0.29709 | 0.26452
|  | 2.35 | 0.92245 | 0.38435 | 2.35 | 0.38435 | 0.32541 | 0.28551 | 0.25472
|  | 2.4 | 0.88821 | 0.37066 | 2.4 | 0.37066 | 0.31366 | 0.27488 | 0.24586
|  | 2.45 | 0.85541 | 0.35815 | 2.45 | 0.35815 | 0.30223 | 0.26624 | 0.23625
|  | 2.5 | 0.82581 | 0.3451 | 2.5 | 0.3451 | 0.29048 | 0.25643 | 0.22848
|  | 2.55 | 0.79686 | 0.33334 | 2.55 | 0.33334 | 0.28061 | 0.24717 | 0.22153
|  | 2.6 | 0.768 | 0.32215 | 2.6 | 0.32215 | 0.27161 | 0.23901 | 0.21359
|  | 2.65 | 0.74155 | 0.312 | 2.65 | 0.312 | 0.26161 | 0.23053 | 0.20688
|  | 2.7 | 0.71549 | 0.30118 | 2.7 | 0.30118 | 0.25388 | 0.22325 | 0.19956
|  | 2.75 | 0.69129 | 0.2918 | 2.75 | 0.2918 | 0.2455 | 0.2152 | 0.19298
|  | 2.8 | 0.66807 | 0.282 | 2.8 | 0.282 | 0.23776 | 0.20885 | 0.18646
|  | 2.85 | 0.64462 | 0.27297 | 2.85 | 0.27297 | 0.22928 | 0.20175 | 0.18069
|  | 2.9 | 0.62377 | 0.26404 | 2.9 | 0.26404 | 0.22228 | 0.1953 | 0.17535
|  | 2.95 | 0.60345 | 0.25608 | 2.95 | 0.25608 | 0.21457 | 0.18857 | 0.16956
|  | 3 | 0.58333 | 0.24796 | 3 | 0.24796 | 0.20813 | 0.18216 | 0.16442
|  | 3.1 | 0.54352 | 0.23285 | 3.1 | 0.23285 | 0.19512 | 0.1714 | 0.15385
|  | 3.2 | 0.5 | 0.21946 | 3.2 | 0.21946 | 0.18343 | 0.16075 | 0.14468
|  | 3.3 | 0.48171 | 0.20662 | 3.3 | 0.20662 | 0.17289 | 0.15162 | 0.13626
|  | 3.4 | 0.45143 | 0.1945 | 3.4 | 0.1945 | 0.16346 | 0.14286 | 0.12871
|  | 3.5 | 0.42413 | 0.18372 | 3.5 | 0.18372 | 0.15332 | 0.13459 | 0.12179
|  | 3.6 | 0.40334 | 0.17366 | 3.6 | 0.17366 | 0.14485 | 0.12748 | 0.11533
|  | 3.7 | 0.37963 | 0.16418 | 3.7 | 0.16418 | 0.13657 | 0.12116 | 0.10974
|  | 3.8 | 0.35981 | 0.15525 | 3.8 | 0.15525 | 0.1296 | 0.11592 | 0.1036
|  | 3.9 | 0.34119 | 0.14756 | 3.9 | 0.14756 | 0.12357 | 0.1104 | 0.09905
|  | 4 | 0.32403 | 0.13957 | 4 | 0.13957 | 0.11638 | 0.10552 | 0.09436
|  | 4.1 | 0.30855 | 0.13217 | 4.1 | 0.13217 | 0.11129 | 0.1003 | 0.08911
|  | 4.2 | 0.294 | 0.12632 | 4.2 | 0.12632 | 0.10612 | 0.09603 | 0.08514
|  | 4.3 | 0.2793 | 0.11987 | 4.3 | 0.11987 | 0.10087 | 0.09163 | 0.08028
|  | 4.4 | 0.26759 | 0.11405 | 4.4 | 0.11405 | 0.09566 | 0.08691 | 0.077
|  | 4.5 | 0.25536 | 0.10922 | 4.5 | 0.10922 | 0.09127 | 0.08397 | 0.07209
|  | 4.6 | 0.24407 | 0.10384 | 4.6 | 0.10384 | 0.08771 | 0.07991 | 0.06965
|  | 4.7 | 0.23443 | 0.09979 | 4.7 | 0.09979 | 0.08381 | 0.07601 | 0.06615
|  | 4.8 | 0.22426 | 0.09557 | 4.8 | 0.09557 | 0.07963 | 0.07235 | 0.06407
|  | 4.9 | 0.21591 | 0.0905 | 4.9 | 0.0905 | 0.0767 | 0.06862 | 0.06101
|  | 5 | 0.20641 | 0.08691 | 5 | 0.08691 | 0.07228 | 0.065 | 0.05859
|  | 5.2 | 0.19009 | 0.07965 | 5.2 | 0.07965 | 0.06675 | 0.06042 | 0.05385
|  | 5.4 | 0.17563 | 0.07292 | 5.4 | 0.07292 | 0.06122 | 0.05421 | 0.04897
|  | 5.6 | 0.1632 | 0.06711 | 5.6 | 0.06711 | 0.05606 | 0.05052 | 0.04476
|  | 5.8 | 0.15098 | 0.0613 | 5.8 | 0.0613 | 0.05081 | 0.04641 | 0.0399
|  | 6 | 0.13965 | 0.05757 | 6 | 0.05757 | 0.04727 | 0.04286 | 0.03653
|  | 6.2 | 0.13007 | 0.05165 | 6.2 | 0.05165 | 0.0426 | 0.03942 | 0.03461
|  | 6.4 | 0.12084 | 0.04845 | 6.4 | 0.04845 | 0.03776 | 0.03634 | 0.03024
|  | 6.6 | 0.11117 | 0.045 | 6.6 | 0.045 | 0.0351 | 0.03182 | 0.02977
|  | 6.8 | 0.10431 | 0.03985 | 6.8 | 0.03985 | 0.03077 | 0.02953 | 0.02307
|  | 7 | 0.09524 | 0.03702 | 7 | 0.03702 | 0.02809 | 0.02906 | 0.02452
|  | 7.2 | 0.08805 | 0.03386 | 7.2 | 0.03386 | 0.02732 | 0.02528 | 0.01986
|  | 7.4 | 0.08209 | 0.02991 | 7.4 | 0.02991 | 0.0219 | 0.02005 | 0.01908
|  | 7.6 | 0.07469 | 0.02846 | 7.6 | 0.02846 | 0.02071 | 0.02161 | 0.0179
|  | 7.8 | 0.06913 | 0.02539 | 7.8 | 0.02539 | 0.02097 | 0.01921 | 0.01275
|  | 8 | 0.06356 | 0.02238 | 8 | 0.02238 | 0.01364 | 0.0208 | 0.01241
|  | 8.2 | 0.05784 | 0.02007 | 8.2 | 0.02007 | 0.01402 | 0.01388 | 0.01401
|  | 8.4 | 0.05133 | 0.01785 | 8.4 | 0.01785 | 0.01488 | 0.01291 | 0.01584
|  | 8.6 | 0.04798 | 0.0177 | 8.6 | 0.0177 | 0.0126 | 0.01651 | 0.00553
|  | 8.8 | 0.04184 | 0.01256 | 8.8 | 0.01256 | 0.00755 | 0.01002 | 0.01505
|  | 9 | 0.03744 | 0.01185 | 9 | 0.01185 | 0.01142 | 0.01302 | 0
|  | 9.2 | 0.03228 | 0.01041 | 9.2 | 0.01041 | 0.00281 | 0.01312 | -0.01364
|  | 9.4 | 0.02805 | 0.01267 | 9.4 | 0.01267 | 0.00533 | 0.01191 | -0.01204
|  | 9.6 | 0.02387 | 0.01218 | 9.6 | 0.01218 | 0.00564 | 0.00887 | -0.01187
|  | 9.8 | 0.02217 | 0.01407 | 9.8 | 0.01407 | 0 | 0.01293 | -0.00427
|  | 10 | 0.012 | 0.01306 | 10 | 0.01306 | -0.01095 | 0.0089 | -0.01441
|  | 10.5 | 0.01147 | 0.00967 | 10.5 | 0.00967 | -0.00221 | 0 | -0.00812
|  | 11 | 0 | 0 | 11 | 0 | -0.0078 | -0.00986 | -0.01308
|  | 11.5 | -0.01292 | -0.01425 | 11.5 | -0.01425 | -0.0032 | -0.00956 | -0.01368
|  | 12 | -0.00516 | -0.01181 | 12 | -0.01181 | -0.01189 | -0.01023 | -0.0127
|  | 12.5 | -0.01302 | -0.01083 | 12.5 | -0.01083 | -0.01062 | -0.01264 | -0.01556
|  | 13 | -0.00927 | -0.01469 | 13 | -0.01469 | -0.01649 | -0.01382 | -0.01905
|  | 13.5 | -0.0082 | -0.01166 | 13.5 | -0.01166 | -0.01769 | -0.01552 | -0.01666
|  | 14 | -0.01086 | -0.01955 | 14 | -0.01955 | -0.01894 | -0.01441 | -0.02079
|  | 14.5 | -0.02045 | -0.01519 | 14.5 | -0.01519 | -0.01963 | -0.01483 | -0.02332
|  | 15 | -0.02476 | -0.01479 | 15 | -0.01479 | -0.02074 | -0.0177 | -0.02291
|  | 15.5 | -0.02158 | -0.02149 | 15.5 | -0.02149 | -0.02261 | -0.02013 | -0.02259
|  | 16 | -0.02989 | -0.0222 | 16 | -0.0222 | -0.02281 | -0.02242 | -0.02727
|  | 16.5 | -0.0345 | -0.02148 | 16.5 | -0.02148 | -0.02353 | -0.02199 | -0.02533
|  | 17 | -0.03391 | -0.02324 | 17 | -0.02324 | -0.0254 | -0.02556 | -0.02968
|  | 17.5 | -0.03832 | -0.02357 | 17.5 | -0.02357 | -0.02833 | -0.02587 | -0.02832
|  | 18 | -0.04042 | -0.02757 | 18 | -0.02757 | -0.02651 | -0.02588 | -0.03042
|  | 18.5 | -0.04354 | -0.02492 | 18.5 | -0.02492 | -0.02942 | -0.02518 | -0.02997
|  | 19 | -0.04571 | -0.02712 | 19 | -0.02712 | -0.02836 | -0.0276 | -0.03073
|  | 19.5 | -0.04754 | -0.0293 | 19.5 | -0.0293 | -0.03055 | -0.02543 | -0.03094
|  | 20 | -0.051 | -0.02993 | 20 | -0.02993 | -0.03199 | -0.02951 | -0.03226
|  | 20.5 | -0.05336 | -0.03103 | 20.5 | -0.03103 | -0.02935 | -0.03051 | -0.03086
|  | 21 | -0.05541 | -0.03194 | 21 | -0.03194 | -0.03333 | -0.02907 | -0.03246
|  | 21.5 | -0.05538 | -0.03166 | 21.5 | -0.03166 | -0.03251 | -0.02947 | -0.03493
|  | 22 | -0.05892 | -0.03402 | 22 | -0.03402 | -0.03371 | -0.02967 | -0.03488
|  | 22.5 | -0.05887 | -0.03505 | 22.5 | -0.03505 | -0.03472 | -0.03274 | -0.03449
|  | 23 | -0.05995 | -0.03351 | 23 | -0.03351 | -0.03395 | -0.03234 | -0.03658
|  | 23.5 | -0.06164 | -0.03575 | 23.5 | -0.03575 | -0.036 | -0.03218 | -0.03577
|  | 24 | -0.06386 | -0.03461 | 24 | -0.03461 | -0.0352 | -0.0343 | -0.0365
|  | 24.5 | -0.06505 | -0.03507 | 24.5 | -0.03507 | -0.03602 | -0.03306 | -0.04024
|  | 25 | -0.06463 | -0.03536 | 25 | -0.03536 | -0.03695 | -0.03272 | -0.03992

## LCC1511-A
|  | Retardance by Wavelength at 25 °C |  |  | Retardance by Temperature at 635 nm
|  | Driver RMS Voltage | Retardance in Waves at 405 nm | Retardance in Waves at 635 nm | Driver RMS Voltage | Retardance in Waves at 25 °C | Retardance in Waves at 45 °C | Retardance in Waves at 60 °C | Retardance in Waves at 70 °C
|  | 0 | 2.01109 | 0.82903 | 0 | 0.82903 | 0.80032 | 0.74789 | 0.68902
|  | 0.1 | 2.00905 | 0.82886 | 0.1 | 0.82886 | 0.79997 | 0.74795 | 0.68973
|  | 0.2 | 2.01018 | 0.82882 | 0.2 | 0.82882 | 0.80052 | 0.7479 | 0.68984
Product Raw Data |  | 0.3 | 2.00916 | 0.82899 | 0.3 | 0.82899 | 0.80029 | 0.74785 | 0.68807
Fast Uncompensated Half-Wave Liquid Crystal Retarder, ARC: 350 - 700 nm |  | 0.4 | 2 | 0.82824 | 0.4 | 0.82824 | 0.79971 | 0.74785 | 0.68759
|  | 0.5 | 1.99196 | 0.82837 | 0.5 | 0.82837 | 0.79883 | 0.74772 | 0.68786
Item # | LCC1511-A | 0.55 | 1.98812 | 0.82835 | 0.55 | 0.82835 | 0.79817 | 0.74756 | 0.6873
DISCLAIMER: The data presented here are typical. Slight variations in performance data will occur from lot to lot. Please contact Technical Support with any questions regarding the use or reliability of this data. |  | 0.6 | 1.98719 | 0.82792 | 0.6 | 0.82792 | 0.79642 | 0.74741 | 0.68648
|  | 0.65 | 1.98281 | 0.82789 | 0.65 | 0.82789 | 0.79418 | 0.74724 | 0.68484
|  | 0.7 | 1.9839 | 0.8279 | 0.7 | 0.8279 | 0.79327 | 0.74707 | 0.68248
|  | 0.75 | 1.98295 | 0.82661 | 0.75 | 0.82661 | 0.79061 | 0.74691 | 0.68162
|  | 0.8 | 1.98395 | 0.82623 | 0.8 | 0.82623 | 0.78813 | 0.74676 | 0.67844
|  | 0.85 | 1.97634 | 0.82558 | 0.85 | 0.82558 | 0.78558 | 0.74672 | 0.67731
This data may be used in publications. However, please cite Thorlabs as the source. |  | 0.9 | 1.97393 | 0.82382 | 0.9 | 0.82382 | 0.78301 | 0.74885 | 0.67732
|  | 0.95 | 1.96818 | 0.82281 | 0.95 | 0.82281 | 0.78124 | 0.74818 | 0.67445
|  | 1 | 1.9625 | 0.82058 | 1 | 0.82058 | 0.77887 | 0.74663 | 0.67153
Additional Information: |  | 1.05 | 1.95321 | 0.81717 | 1.05 | 0.81717 | 0.77592 | 0.74495 | 0.66906
|  | 1.1 | 1.94149 | 0.8111 | 1.1 | 0.8111 | 0.7709 | 0.73955 | 0.66298
|  | 1.15 | 1.92389 | 0.80381 | 1.15 | 0.80381 | 0.76485 | 0.73265 | 0.65517
|  | 1.2 | 1.90206 | 0.79304 | 1.2 | 0.79304 | 0.75537 | 0.72043 | 0.64505
|  | 1.25 | 1.87572 | 0.78113 | 1.25 | 0.78113 | 0.74541 | 0.70684 | 0.62963
|  | 1.3 | 1.84773 | 0.76542 | 1.3 | 0.76542 | 0.73355 | 0.69066 | 0.61664
|  | 1.35 | 1.816 | 0.74756 | 1.35 | 0.74756 | 0.71966 | 0.67232 | 0.59789
|  | 1.4 | 1.78263 | 0.7273 | 1.4 | 0.7273 | 0.70375 | 0.6536 | 0.57813
|  | 1.45 | 1.74582 | 0.70691 | 1.45 | 0.70691 | 0.68426 | 0.63049 | 0.56252
|  | 1.5 | 1.70583 | 0.68292 | 1.5 | 0.68292 | 0.66256 | 0.60728 | 0.54066
|  | 1.55 | 1.66287 | 0.65864 | 1.55 | 0.65864 | 0.63843 | 0.5812 | 0.52664
|  | 1.6 | 1.61462 | 0.63172 | 1.6 | 0.63172 | 0.61429 | 0.55406 | 0.5
|  | 1.65 | 1.56603 | 0.60735 | 1.65 | 0.60735 | 0.58791 | 0.52641 | 0.46904
|  | 1.7 | 1.5 | 0.58548 | 1.7 | 0.58548 | 0.56267 | 0.5 | 0.46791
|  | 1.75 | 1.4756 | 0.56134 | 1.75 | 0.56134 | 0.5424 | 0.46411 | 0.4551
|  | 1.8 | 1.4295 | 0.53995 | 1.8 | 0.53995 | 0.51808 | 0.43868 | 0.43809
|  | 1.85 | 1.38494 | 0.52247 | 1.85 | 0.52247 | 0.5 | 0.41756 | 0.42301
|  | 1.9 | 1.34396 | 0.5 | 1.9 | 0.5 | 0.47908 | 0.39864 | 0.40449
|  | 1.95 | 1.30754 | 0.48616 | 1.95 | 0.48616 | 0.4587 | 0.38582 | 0.3902
|  | 2 | 1.27418 | 0.47102 | 2 | 0.47102 | 0.43989 | 0.37428 | 0.37581
|  | 2.05 | 1.24118 | 0.46098 | 2.05 | 0.46098 | 0.4231 | 0.36083 | 0.36034
|  | 2.1 | 1.20915 | 0.44769 | 2.1 | 0.44769 | 0.40521 | 0.35059 | 0.3482
|  | 2.15 | 1.17634 | 0.43812 | 2.15 | 0.43812 | 0.38804 | 0.33816 | 0.33725
|  | 2.2 | 1.14247 | 0.42728 | 2.2 | 0.42728 | 0.37234 | 0.32709 | 0.32575
|  | 2.25 | 1.10811 | 0.42281 | 2.25 | 0.42281 | 0.35743 | 0.31753 | 0.31555
|  | 2.3 | 1.07318 | 0.41022 | 2.3 | 0.41022 | 0.34488 | 0.30674 | 0.30686
|  | 2.35 | 1.03796 | 0.40211 | 2.35 | 0.40211 | 0.33386 | 0.29609 | 0.29727
|  | 2.4 | 1 | 0.39772 | 2.4 | 0.39772 | 0.32211 | 0.28546 | 0.28721
|  | 2.45 | 0.98801 | 0.38861 | 2.45 | 0.38861 | 0.31295 | 0.27721 | 0.27897
|  | 2.5 | 0.95577 | 0.38245 | 2.5 | 0.38245 | 0.30288 | 0.26917 | 0.27194
|  | 2.55 | 0.92728 | 0.376 | 2.55 | 0.376 | 0.29583 | 0.26226 | 0.26444
|  | 2.6 | 0.90148 | 0.37168 | 2.6 | 0.37168 | 0.28884 | 0.25507 | 0.25738
|  | 2.65 | 0.87668 | 0.36613 | 2.65 | 0.36613 | 0.28187 | 0.25116 | 0.2501
|  | 2.7 | 0.85416 | 0.35935 | 2.7 | 0.35935 | 0.2764 | 0.24693 | 0.24382
|  | 2.75 | 0.83255 | 0.35253 | 2.75 | 0.35253 | 0.27121 | 0.24473 | 0.23617
|  | 2.8 | 0.81233 | 0.34505 | 2.8 | 0.34505 | 0.26697 | 0.24082 | 0.22969
|  | 2.85 | 0.79356 | 0.33684 | 2.85 | 0.33684 | 0.26438 | 0.23762 | 0.22287
|  | 2.9 | 0.77433 | 0.33022 | 2.9 | 0.33022 | 0.25984 | 0.23495 | 0.21722
|  | 2.95 | 0.75636 | 0.32199 | 2.95 | 0.32199 | 0.25633 | 0.23112 | 0.21039
|  | 3 | 0.73843 | 0.31355 | 3 | 0.31355 | 0.25188 | 0.22717 | 0.20618
|  | 3.1 | 0.70222 | 0.29782 | 3.1 | 0.29782 | 0.24334 | 0.21925 | 0.19554
|  | 3.2 | 0.66701 | 0.28449 | 3.2 | 0.28449 | 0.23655 | 0.21238 | 0.18722
|  | 3.3 | 0.6356 | 0.27004 | 3.3 | 0.27004 | 0.22917 | 0.20456 | 0.17954
|  | 3.4 | 0.60272 | 0.25739 | 3.4 | 0.25739 | 0.22172 | 0.19718 | 0.17173
|  | 3.5 | 0.57341 | 0.2457 | 3.5 | 0.2457 | 0.21499 | 0.1918 | 0.16624
|  | 3.6 | 0.54622 | 0.23514 | 3.6 | 0.23514 | 0.20889 | 0.18661 | 0.16133
|  | 3.7 | 0.51911 | 0.22457 | 3.7 | 0.22457 | 0.20324 | 0.18093 | 0.15691
|  | 3.8 | 0.5 | 0.21569 | 3.8 | 0.21569 | 0.19721 | 0.17564 | 0.15242
|  | 3.9 | 0.48182 | 0.2065 | 3.9 | 0.2065 | 0.19294 | 0.17078 | 0.14835
|  | 4 | 0.46099 | 0.19916 | 4 | 0.19916 | 0.18695 | 0.16587 | 0.14312
|  | 4.1 | 0.44471 | 0.1912 | 4.1 | 0.1912 | 0.18255 | 0.16221 | 0.13946
|  | 4.2 | 0.42806 | 0.18457 | 4.2 | 0.18457 | 0.17825 | 0.15814 | 0.1347
|  | 4.3 | 0.4146 | 0.17888 | 4.3 | 0.17888 | 0.17366 | 0.15544 | 0.13108
|  | 4.4 | 0.40068 | 0.17293 | 4.4 | 0.17293 | 0.17035 | 0.15218 | 0.1274
|  | 4.5 | 0.38771 | 0.16749 | 4.5 | 0.16749 | 0.1659 | 0.14995 | 0.12456
|  | 4.6 | 0.37725 | 0.16235 | 4.6 | 0.16235 | 0.16348 | 0.14734 | 0.12237
|  | 4.7 | 0.36669 | 0.15828 | 4.7 | 0.15828 | 0.15969 | 0.14518 | 0.11926
|  | 4.8 | 0.35338 | 0.15429 | 4.8 | 0.15429 | 0.15652 | 0.14278 | 0.11606
|  | 4.9 | 0.34395 | 0.15019 | 4.9 | 0.15019 | 0.15271 | 0.1392 | 0.11314
|  | 5 | 0.33653 | 0.14627 | 5 | 0.14627 | 0.14839 | 0.13678 | 0.1112
|  | 5.2 | 0.32126 | 0.13947 | 5.2 | 0.13947 | 0.14205 | 0.13027 | 0.10643
|  | 5.4 | 0.30747 | 0.133 | 5.4 | 0.133 | 0.13561 | 0.12587 | 0.1026
|  | 5.6 | 0.29417 | 0.12696 | 5.6 | 0.12696 | 0.12995 | 0.12063 | 0.09787
|  | 5.8 | 0.2845 | 0.12108 | 5.8 | 0.12108 | 0.1245 | 0.11802 | 0.09412
|  | 6 | 0.27665 | 0.11791 | 6 | 0.11791 | 0.11982 | 0.11464 | 0.09149
|  | 6.2 | 0.26693 | 0.11366 | 6.2 | 0.11366 | 0.1165 | 0.11246 | 0.09009
|  | 6.4 | 0.25772 | 0.10914 | 6.4 | 0.10914 | 0.11315 | 0.10857 | 0.08576
|  | 6.6 | 0.25071 | 0.10666 | 6.6 | 0.10666 | 0.11146 | 0.10654 | 0.08289
|  | 6.8 | 0.24362 | 0.10343 | 6.8 | 0.10343 | 0.10861 | 0.10468 | 0.07953
|  | 7 | 0.23712 | 0.10003 | 7 | 0.10003 | 0.1063 | 0.10203 | 0.07857
|  | 7.2 | 0.22977 | 0.0967 | 7.2 | 0.0967 | 0.1044 | 0.10028 | 0.07538
|  | 7.4 | 0.22428 | 0.09354 | 7.4 | 0.09354 | 0.10209 | 0.09764 | 0.07273
|  | 7.6 | 0.21833 | 0.09167 | 7.6 | 0.09167 | 0.10032 | 0.09604 | 0.06961
|  | 7.8 | 0.21205 | 0.08852 | 7.8 | 0.08852 | 0.09812 | 0.09404 | 0.06909
|  | 8 | 0.20725 | 0.08656 | 8 | 0.08656 | 0.09651 | 0.09158 | 0.06688
|  | 8.2 | 0.20209 | 0.08293 | 8.2 | 0.08293 | 0.09548 | 0.09032 | 0.06545
|  | 8.4 | 0.19753 | 0.08173 | 8.4 | 0.08173 | 0.09303 | 0.08836 | 0.0632
|  | 8.6 | 0.19267 | 0.08073 | 8.6 | 0.08073 | 0.09079 | 0.08529 | 0.06213
|  | 8.8 | 0.18843 | 0.08071 | 8.8 | 0.08071 | 0.08785 | 0.08156 | 0.06086
|  | 9 | 0.18376 | 0.07883 | 9 | 0.07883 | 0.08665 | 0.07821 | 0.05792
|  | 9.2 | 0.18083 | 0.07442 | 9.2 | 0.07442 | 0.08435 | 0.07696 | 0.05667
|  | 9.4 | 0.17696 | 0.07524 | 9.4 | 0.07524 | 0.08181 | 0.07485 | 0.05712
|  | 9.6 | 0.17212 | 0.07238 | 9.6 | 0.07238 | 0.0797 | 0.07073 | 0.05568
|  | 9.8 | 0.16902 | 0.07222 | 9.8 | 0.07222 | 0.0773 | 0.06987 | 0.05385
|  | 10 | 0.16577 | 0.06944 | 10 | 0.06944 | 0.07433 | 0.06908 | 0.05447
|  | 10.5 | 0.15908 | 0.06637 | 10.5 | 0.06637 | 0.07053 | 0.06604 | 0.05016
|  | 11 | 0.15149 | 0.06329 | 11 | 0.06329 | 0.06436 | 0.06284 | 0.04635
|  | 11.5 | 0.14466 | 0.06103 | 11.5 | 0.06103 | 0.06131 | 0.06261 | 0.04545
|  | 12 | 0.13872 | 0.05731 | 12 | 0.05731 | 0.05771 | 0.05992 | 0.04374
|  | 12.5 | 0.13369 | 0.05509 | 12.5 | 0.05509 | 0.05587 | 0.05737 | 0.04389
|  | 13 | 0.12707 | 0.0532 | 13 | 0.0532 | 0.05371 | 0.05811 | 0.03855
|  | 13.5 | 0.12368 | 0.05125 | 13.5 | 0.05125 | 0.05169 | 0.05644 | 0.03597
|  | 14 | 0.11894 | 0.05048 | 14 | 0.05048 | 0.05027 | 0.05265 | 0.03796
|  | 14.5 | 0.11433 | 0.04919 | 14.5 | 0.04919 | 0.05045 | 0.05286 | 0.03541
|  | 15 | 0.11038 | 0.04673 | 15 | 0.04673 | 0.04748 | 0.05329 | 0.03469
|  | 15.5 | 0.10597 | 0.04656 | 15.5 | 0.04656 | 0.04899 | 0.05318 | 0.03329
|  | 16 | 0.10389 | 0.04336 | 16 | 0.04336 | 0.0477 | 0.05004 | 0.03312
|  | 16.5 | 0.10055 | 0.04256 | 16.5 | 0.04256 | 0.04552 | 0.0482 | 0.03087
|  | 17 | 0.09672 | 0.0418 | 17 | 0.0418 | 0.04605 | 0.046 | 0.03448
|  | 17.5 | 0.09483 | 0.04013 | 17.5 | 0.04013 | 0.04387 | 0.04503 | 0.03092
|  | 18 | 0.09119 | 0.03784 | 18 | 0.03784 | 0.04267 | 0.04116 | 0.02856
|  | 18.5 | 0.08997 | 0.04026 | 18.5 | 0.04026 | 0.04294 | 0.04049 | 0.03074
|  | 19 | 0.08609 | 0.03978 | 19 | 0.03978 | 0.04094 | 0.03609 | 0.02968
|  | 19.5 | 0.08357 | 0.03607 | 19.5 | 0.03607 | 0.04177 | 0.03626 | 0.02914
|  | 20 | 0.08114 | 0.0342 | 20 | 0.0342 | 0.04167 | 0.03568 | 0.02687
|  | 20.5 | 0.08069 | 0.03283 | 20.5 | 0.03283 | 0.03716 | 0.03502 | 0.02921
|  | 21 | 0.0786 | 0.03425 | 21 | 0.03425 | 0.03522 | 0.0304 | 0.02569
|  | 21.5 | 0.07587 | 0.03464 | 21.5 | 0.03464 | 0.03496 | 0.03529 | 0.027
|  | 22 | 0.07378 | 0.03264 | 22 | 0.03264 | 0.03168 | 0.03241 | 0.02466
|  | 22.5 | 0.07285 | 0.03084 | 22.5 | 0.03084 | 0.03256 | 0.0346 | 0.02435
|  | 23 | 0.07107 | 0.03213 | 23 | 0.03213 | 0.03305 | 0.03193 | 0.02956
|  | 23.5 | 0.06812 | 0.03104 | 23.5 | 0.03104 | 0.02823 | 0.03373 | 0.02502
|  | 24 | 0.06833 | 0.03153 | 24 | 0.03153 | 0.03047 | 0.03396 | 0.02768
|  | 24.5 | 0.06606 | 0.02758 | 24.5 | 0.02758 | 0.02942 | 0.03305 | 0.02305
|  | 25 | 0.06621 | 0.02982 | 25 | 0.02982 | 0.0291 | 0.02988 | 0.0215

## LCC1611-B
|  | Retardance by Wavelength at 25 °C |  |  | Retardance by Temperature at 780 nm
|  | Driver RMS Voltage | Retardance in Waves at 780 nm | Retardance in Waves at 980 nm | Driver RMS Voltage | Retardance in Waves at 25 °C | Retardance in Waves at 45 °C | Retardance in Waves at 60 °C | Retardance in Waves at 70 °C
|  | 0 | 0.65252 | 0.86164 | 0 | 0.86164 | 0.80307 | 0.74373 | 0.6963
|  | 0.1 | 0.65233 | 0.86168 | 0.1 | 0.86168 | 0.80338 | 0.74365 | 0.69561
|  | 0.2 | 0.6524 | 0.8616 | 0.2 | 0.8616 | 0.80351 | 0.74435 | 0.6957
Product Raw Data |  | 0.3 | 0.65105 | 0.86147 | 0.3 | 0.86147 | 0.80352 | 0.74486 | 0.69449
Fast Compensated Half-Wave Liquid Crystal Retarders, ARC: 650 - 1050 nm |  | 0.4 | 0.65109 | 0.86131 | 0.4 | 0.86131 | 0.80349 | 0.74405 | 0.69573
|  | 0.5 | 0.65051 | 0.86095 | 0.5 | 0.86095 | 0.80343 | 0.74383 | 0.69527
Item # | LCC1611-B | 0.55 | 0.65074 | 0.86087 | 0.55 | 0.86087 | 0.80343 | 0.74302 | 0.69449
DISCLAIMER: The data presented here are typical. Slight variations in performance data will occur from lot to lot. Please contact Technical Support with any questions regarding the use or reliability of this data. |  | 0.6 | 0.65017 | 0.86055 | 0.6 | 0.86055 | 0.80343 | 0.74282 | 0.69398
|  | 0.65 | 0.64965 | 0.86007 | 0.65 | 0.86007 | 0.80344 | 0.74188 | 0.69392
|  | 0.7 | 0.64929 | 0.85965 | 0.7 | 0.85965 | 0.80281 | 0.7421 | 0.69381
|  | 0.75 | 0.64793 | 0.8591 | 0.75 | 0.8591 | 0.80228 | 0.74091 | 0.69292
|  | 0.8 | 0.64735 | 0.85813 | 0.8 | 0.85813 | 0.80128 | 0.73983 | 0.69126
|  | 0.85 | 0.64608 | 0.85695 | 0.85 | 0.85695 | 0.79978 | 0.73895 | 0.69027
This data may be used in publications. However, please cite Thorlabs as the source. |  | 0.9 | 0.64426 | 0.85514 | 0.9 | 0.85514 | 0.79801 | 0.73731 | 0.68782
|  | 0.95 | 0.64243 | 0.85243 | 0.95 | 0.85243 | 0.79531 | 0.73485 | 0.68516
|  | 1 | 0.63855 | 0.84847 | 1 | 0.84847 | 0.79078 | 0.73124 | 0.68028
Additional Information: |  | 1.05 | 0.63402 | 0.84223 | 1.05 | 0.84223 | 0.78449 | 0.72507 | 0.67535
|  | 1.1 | 0.62722 | 0.83355 | 1.1 | 0.83355 | 0.77505 | 0.71599 | 0.66563
|  | 1.15 | 0.61849 | 0.82204 | 1.15 | 0.82204 | 0.76245 | 0.70455 | 0.65197
|  | 1.2 | 0.60825 | 0.80785 | 1.2 | 0.80785 | 0.7474 | 0.69102 | 0.63901
|  | 1.25 | 0.59618 | 0.79207 | 1.25 | 0.79207 | 0.72952 | 0.67668 | 0.62361
|  | 1.3 | 0.58296 | 0.77413 | 1.3 | 0.77413 | 0.71113 | 0.66043 | 0.60623
|  | 1.35 | 0.56819 | 0.75515 | 1.35 | 0.75515 | 0.69432 | 0.64465 | 0.5879
|  | 1.4 | 0.55269 | 0.73566 | 1.4 | 0.73566 | 0.67691 | 0.62891 | 0.56888
|  | 1.45 | 0.53878 | 0.71518 | 1.45 | 0.71518 | 0.66049 | 0.61166 | 0.54661
|  | 1.5 | 0.52261 | 0.69653 | 1.5 | 0.69653 | 0.64352 | 0.59337 | 0.52083
|  | 1.55 | 0.50724 | 0.67932 | 1.55 | 0.67932 | 0.62766 | 0.57436 | 0.5
|  | 1.6 | 0.5 | 0.66092 | 1.6 | 0.66092 | 0.61194 | 0.55095 | 0.474
|  | 1.65 | 0.47604 | 0.64441 | 1.65 | 0.64441 | 0.59517 | 0.53157 | 0.45291
|  | 1.7 | 0.45924 | 0.62673 | 1.7 | 0.62673 | 0.57373 | 0.5 | 0.43471
|  | 1.75 | 0.44525 | 0.60906 | 1.75 | 0.60906 | 0.55884 | 0.45911 | 0.41877
|  | 1.8 | 0.42871 | 0.59163 | 1.8 | 0.59163 | 0.53665 | 0.45092 | 0.39958
|  | 1.85 | 0.41564 | 0.56993 | 1.85 | 0.56993 | 0.50952 | 0.43726 | 0.38678
|  | 1.9 | 0.40197 | 0.54931 | 1.9 | 0.54931 | 0.5 | 0.41572 | 0.37397
|  | 1.95 | 0.38774 | 0.52694 | 1.95 | 0.52694 | 0.48393 | 0.40269 | 0.36162
|  | 2 | 0.37412 | 0.50849 | 2 | 0.50849 | 0.45624 | 0.38755 | 0.34863
|  | 2.05 | 0.36131 | 0.5 | 2.05 | 0.5 | 0.43375 | 0.37588 | 0.33879
|  | 2.1 | 0.34916 | 0.46766 | 2.1 | 0.46766 | 0.41711 | 0.36497 | 0.32846
|  | 2.15 | 0.33643 | 0.44823 | 2.15 | 0.44823 | 0.40213 | 0.35372 | 0.317
|  | 2.2 | 0.32559 | 0.43015 | 2.2 | 0.43015 | 0.38915 | 0.3432 | 0.30793
|  | 2.25 | 0.31454 | 0.41358 | 2.25 | 0.41358 | 0.37676 | 0.33295 | 0.29838
|  | 2.3 | 0.30403 | 0.39936 | 2.3 | 0.39936 | 0.36489 | 0.3227 | 0.29069
|  | 2.35 | 0.29403 | 0.38576 | 2.35 | 0.38576 | 0.35392 | 0.31403 | 0.28056
|  | 2.4 | 0.2843 | 0.37626 | 2.4 | 0.37626 | 0.34423 | 0.30435 | 0.27107
|  | 2.45 | 0.27536 | 0.36544 | 2.45 | 0.36544 | 0.33304 | 0.29543 | 0.26186
|  | 2.5 | 0.2666 | 0.35492 | 2.5 | 0.35492 | 0.3242 | 0.28689 | 0.25399
|  | 2.55 | 0.25796 | 0.34623 | 2.55 | 0.34623 | 0.31459 | 0.2779 | 0.24626
|  | 2.6 | 0.25014 | 0.33713 | 2.6 | 0.33713 | 0.3059 | 0.26934 | 0.23885
|  | 2.65 | 0.24243 | 0.32767 | 2.65 | 0.32767 | 0.29714 | 0.26088 | 0.23173
|  | 2.7 | 0.23512 | 0.31944 | 2.7 | 0.31944 | 0.28899 | 0.25262 | 0.22556
|  | 2.75 | 0.22846 | 0.31085 | 2.75 | 0.31085 | 0.27996 | 0.24584 | 0.21899
|  | 2.8 | 0.22194 | 0.30347 | 2.8 | 0.30347 | 0.27203 | 0.23881 | 0.21242
|  | 2.85 | 0.21571 | 0.29618 | 2.85 | 0.29618 | 0.26464 | 0.23239 | 0.20639
|  | 2.9 | 0.20981 | 0.28887 | 2.9 | 0.28887 | 0.25777 | 0.22617 | 0.20183
|  | 2.95 | 0.20397 | 0.28096 | 2.95 | 0.28096 | 0.2504 | 0.22086 | 0.19615
|  | 3 | 0.19886 | 0.2735 | 3 | 0.2735 | 0.2446 | 0.21507 | 0.19117
|  | 3.1 | 0.18884 | 0.25945 | 3.1 | 0.25945 | 0.23203 | 0.20498 | 0.18283
|  | 3.2 | 0.17962 | 0.24727 | 3.2 | 0.24727 | 0.221 | 0.19615 | 0.17466
|  | 3.3 | 0.17143 | 0.23581 | 3.3 | 0.23581 | 0.21118 | 0.18758 | 0.16778
|  | 3.4 | 0.16398 | 0.22547 | 3.4 | 0.22547 | 0.20197 | 0.17999 | 0.16136
|  | 3.5 | 0.157 | 0.21632 | 3.5 | 0.21632 | 0.19365 | 0.17274 | 0.15558
|  | 3.6 | 0.15069 | 0.20788 | 3.6 | 0.20788 | 0.18614 | 0.16637 | 0.14977
|  | 3.7 | 0.14479 | 0.2 | 3.7 | 0.2 | 0.17936 | 0.16059 | 0.14492
|  | 3.8 | 0.13945 | 0.1927 | 3.8 | 0.1927 | 0.17273 | 0.15503 | 0.14037
|  | 3.9 | 0.13462 | 0.18608 | 3.9 | 0.18608 | 0.16706 | 0.14978 | 0.13573
|  | 4 | 0.1299 | 0.17976 | 4 | 0.17976 | 0.16124 | 0.14508 | 0.13181
|  | 4.1 | 0.12566 | 0.17394 | 4.1 | 0.17394 | 0.15633 | 0.14083 | 0.12759
|  | 4.2 | 0.12179 | 0.16832 | 4.2 | 0.16832 | 0.15163 | 0.13656 | 0.12435
|  | 4.3 | 0.11805 | 0.16352 | 4.3 | 0.16352 | 0.14734 | 0.13257 | 0.12091
|  | 4.4 | 0.11466 | 0.15886 | 4.4 | 0.15886 | 0.14341 | 0.12867 | 0.11735
|  | 4.5 | 0.11133 | 0.15435 | 4.5 | 0.15435 | 0.13958 | 0.1254 | 0.11473
|  | 4.6 | 0.10826 | 0.15033 | 4.6 | 0.15033 | 0.13608 | 0.12223 | 0.11163
|  | 4.7 | 0.10546 | 0.14644 | 4.7 | 0.14644 | 0.13268 | 0.11889 | 0.10873
|  | 4.8 | 0.10264 | 0.14279 | 4.8 | 0.14279 | 0.12962 | 0.11611 | 0.10635
|  | 4.9 | 0.10005 | 0.1392 | 4.9 | 0.1392 | 0.1269 | 0.11348 | 0.10358
|  | 5 | 0.09762 | 0.13574 | 5 | 0.13574 | 0.12429 | 0.11091 | 0.10151
|  | 5.2 | 0.0931 | 0.12981 | 5.2 | 0.12981 | 0.11901 | 0.10581 | 0.09704
|  | 5.4 | 0.08889 | 0.1242 | 5.4 | 0.1242 | 0.11434 | 0.10165 | 0.09302
|  | 5.6 | 0.08515 | 0.1191 | 5.6 | 0.1191 | 0.11013 | 0.0976 | 0.08938
|  | 5.8 | 0.08163 | 0.11441 | 5.8 | 0.11441 | 0.10594 | 0.09383 | 0.08588
|  | 6 | 0.07842 | 0.11013 | 6 | 0.11013 | 0.10221 | 0.09034 | 0.08302
|  | 6.2 | 0.07554 | 0.106 | 6.2 | 0.106 | 0.09844 | 0.08735 | 0.08015
|  | 6.4 | 0.0728 | 0.10245 | 6.4 | 0.10245 | 0.09518 | 0.08438 | 0.07719
|  | 6.6 | 0.07027 | 0.09898 | 6.6 | 0.09898 | 0.09217 | 0.08149 | 0.07469
|  | 6.8 | 0.0679 | 0.0959 | 6.8 | 0.0959 | 0.08928 | 0.07891 | 0.07268
|  | 7 | 0.06564 | 0.09282 | 7 | 0.09282 | 0.08654 | 0.07652 | 0.07053
|  | 7.2 | 0.06359 | 0.08994 | 7.2 | 0.08994 | 0.08388 | 0.07437 | 0.06831
|  | 7.4 | 0.0616 | 0.0873 | 7.4 | 0.0873 | 0.08136 | 0.07231 | 0.0664
|  | 7.6 | 0.05979 | 0.08492 | 7.6 | 0.08492 | 0.07921 | 0.0702 | 0.06461
|  | 7.8 | 0.05808 | 0.08266 | 7.8 | 0.08266 | 0.07704 | 0.06814 | 0.06287
|  | 8 | 0.05639 | 0.08021 | 8 | 0.08021 | 0.07496 | 0.06645 | 0.06121
|  | 8.2 | 0.05479 | 0.07814 | 8.2 | 0.07814 | 0.07309 | 0.06479 | 0.05973
|  | 8.4 | 0.05333 | 0.0762 | 8.4 | 0.0762 | 0.07146 | 0.06296 | 0.05834
|  | 8.6 | 0.05197 | 0.0744 | 8.6 | 0.0744 | 0.06971 | 0.06141 | 0.05673
|  | 8.8 | 0.05063 | 0.07257 | 8.8 | 0.07257 | 0.06812 | 0.06013 | 0.05536
|  | 9 | 0.04933 | 0.07078 | 9 | 0.07078 | 0.06664 | 0.05869 | 0.05401
|  | 9.2 | 0.04819 | 0.06913 | 9.2 | 0.06913 | 0.06527 | 0.05718 | 0.05276
|  | 9.4 | 0.04697 | 0.06775 | 9.4 | 0.06775 | 0.064 | 0.056 | 0.05169
|  | 9.6 | 0.0458 | 0.0662 | 9.6 | 0.0662 | 0.06262 | 0.05468 | 0.05049
|  | 9.8 | 0.0448 | 0.0649 | 9.8 | 0.0649 | 0.06136 | 0.05364 | 0.04941
|  | 10 | 0.04378 | 0.0635 | 10 | 0.0635 | 0.06031 | 0.0525 | 0.04855
|  | 10.5 | 0.04144 | 0.06041 | 10.5 | 0.06041 | 0.05746 | 0.04993 | 0.04618
|  | 11 | 0.03941 | 0.05758 | 11 | 0.05758 | 0.05485 | 0.04777 | 0.04392
|  | 11.5 | 0.03751 | 0.05488 | 11.5 | 0.05488 | 0.05242 | 0.04565 | 0.0421
|  | 12 | 0.03574 | 0.05258 | 12 | 0.05258 | 0.05037 | 0.04375 | 0.04043
|  | 12.5 | 0.03419 | 0.05044 | 12.5 | 0.05044 | 0.04849 | 0.04196 | 0.03878
|  | 13 | 0.03266 | 0.04844 | 13 | 0.04844 | 0.04654 | 0.04037 | 0.03734
|  | 13.5 | 0.03133 | 0.0465 | 13.5 | 0.0465 | 0.04475 | 0.03904 | 0.03603
|  | 14 | 0.03006 | 0.04488 | 14 | 0.04488 | 0.04342 | 0.03733 | 0.03493
|  | 14.5 | 0.02889 | 0.04333 | 14.5 | 0.04333 | 0.04187 | 0.03617 | 0.03348
|  | 15 | 0.02783 | 0.04194 | 15 | 0.04194 | 0.04054 | 0.03504 | 0.03243
|  | 15.5 | 0.02689 | 0.04043 | 15.5 | 0.04043 | 0.03909 | 0.03393 | 0.03154
|  | 16 | 0.02586 | 0.03916 | 16 | 0.03916 | 0.03806 | 0.03273 | 0.03065
|  | 16.5 | 0.02502 | 0.03811 | 16.5 | 0.03811 | 0.03708 | 0.03184 | 0.02972
|  | 17 | 0.02409 | 0.03703 | 17 | 0.03703 | 0.03594 | 0.03097 | 0.02866
|  | 17.5 | 0.02345 | 0.03576 | 17.5 | 0.03576 | 0.03474 | 0.02988 | 0.02805
|  | 18 | 0.02276 | 0.03475 | 18 | 0.03475 | 0.03396 | 0.02927 | 0.02729
|  | 18.5 | 0.02202 | 0.03409 | 18.5 | 0.03409 | 0.03309 | 0.02851 | 0.02628
|  | 19 | 0.02138 | 0.03315 | 19 | 0.03315 | 0.03239 | 0.02779 | 0.02588
|  | 19.5 | 0.02081 | 0.03212 | 19.5 | 0.03212 | 0.03134 | 0.02697 | 0.02523
|  | 20 | 0.02013 | 0.03146 | 20 | 0.03146 | 0.03075 | 0.02614 | 0.02468
|  | 20.5 | 0.01974 | 0.03083 | 20.5 | 0.03083 | 0.03009 | 0.02593 | 0.02396
|  | 21 | 0.01927 | 0.0301 | 21 | 0.0301 | 0.02945 | 0.02542 | 0.0237
|  | 21.5 | 0.01854 | 0.02938 | 21.5 | 0.02938 | 0.02853 | 0.02491 | 0.0229
|  | 22 | 0.01804 | 0.0284 | 22 | 0.0284 | 0.02795 | 0.0242 | 0.02263
|  | 22.5 | 0.01769 | 0.02807 | 22.5 | 0.02807 | 0.02756 | 0.02371 | 0.02209
|  | 23 | 0.0174 | 0.02762 | 23 | 0.02762 | 0.02707 | 0.0234 | 0.02183
|  | 23.5 | 0.01703 | 0.02703 | 23.5 | 0.02703 | 0.02618 | 0.02304 | 0.02151
|  | 24 | 0.01665 | 0.02622 | 24 | 0.02622 | 0.02604 | 0.02227 | 0.02104
|  | 24.5 | 0.01641 | 0.02571 | 24.5 | 0.02571 | 0.02556 | 0.02205 | 0.02056
|  | 25 | 0.01583 | 0.0254 | 25 | 0.0254 | 0.02519 | 0.02155 | 0.02031

## LCC1511-B
|  | Retardance by Wavelength at 25 °C |  |  | Retardance by Temperature at 780 nm
|  | Driver RMS Voltage | Retardance in Waves at 780 nm | Retardance in Waves at 980 nm | Driver RMS Voltage | Retardance in Waves at 25 °C | Retardance in Waves at 45 °C | Retardance in Waves at 60 °C | Retardance in Waves at 70 °C
|  | 0 | 0.65252 | 0.86164 | 0 | 0.86164 | 0.80307 | 0.74373 | 0.6963
|  | 0.1 | 0.65233 | 0.86168 | 0.1 | 0.86168 | 0.80338 | 0.74365 | 0.69561
|  | 0.2 | 0.6524 | 0.8616 | 0.2 | 0.8616 | 0.80351 | 0.74435 | 0.6957
Product Raw Data |  | 0.3 | 0.65105 | 0.86147 | 0.3 | 0.86147 | 0.80352 | 0.74486 | 0.69449
Fast Uncompensated Half-Wave Liquid Crystal Retarders, ARC: 650 - 1050 nm |  | 0.4 | 0.65109 | 0.86131 | 0.4 | 0.86131 | 0.80349 | 0.74405 | 0.69573
|  | 0.5 | 0.65051 | 0.86095 | 0.5 | 0.86095 | 0.80343 | 0.74383 | 0.69527
Item # | LCC1511-B | 0.55 | 0.65074 | 0.86087 | 0.55 | 0.86087 | 0.80343 | 0.74302 | 0.69449
DISCLAIMER: The data presented here are typical. Slight variations in performance data will occur from lot to lot. Please contact Technical Support with any questions regarding the use or reliability of this data. |  | 0.6 | 0.65017 | 0.86055 | 0.6 | 0.86055 | 0.80343 | 0.74282 | 0.69398
|  | 0.65 | 0.64965 | 0.86007 | 0.65 | 0.86007 | 0.80344 | 0.74188 | 0.69392
|  | 0.7 | 0.64929 | 0.85965 | 0.7 | 0.85965 | 0.80281 | 0.7421 | 0.69381
|  | 0.75 | 0.64793 | 0.8591 | 0.75 | 0.8591 | 0.80228 | 0.74091 | 0.69292
|  | 0.8 | 0.64735 | 0.85813 | 0.8 | 0.85813 | 0.80128 | 0.73983 | 0.69126
|  | 0.85 | 0.64608 | 0.85695 | 0.85 | 0.85695 | 0.79978 | 0.73895 | 0.69027
This data may be used in publications. However, please cite Thorlabs as the source. |  | 0.9 | 0.64426 | 0.85514 | 0.9 | 0.85514 | 0.79801 | 0.73731 | 0.68782
|  | 0.95 | 0.64243 | 0.85243 | 0.95 | 0.85243 | 0.79531 | 0.73485 | 0.68516
|  | 1 | 0.63855 | 0.84847 | 1 | 0.84847 | 0.79078 | 0.73124 | 0.68028
Additional Information: |  | 1.05 | 0.63402 | 0.84223 | 1.05 | 0.84223 | 0.78449 | 0.72507 | 0.67535
|  | 1.1 | 0.62722 | 0.83355 | 1.1 | 0.83355 | 0.77505 | 0.71599 | 0.66563
|  | 1.15 | 0.61849 | 0.82204 | 1.15 | 0.82204 | 0.76245 | 0.70455 | 0.65197
|  | 1.2 | 0.60825 | 0.80785 | 1.2 | 0.80785 | 0.7474 | 0.69102 | 0.63901
|  | 1.25 | 0.59618 | 0.79207 | 1.25 | 0.79207 | 0.72952 | 0.67668 | 0.62361
|  | 1.3 | 0.58296 | 0.77413 | 1.3 | 0.77413 | 0.71113 | 0.66043 | 0.60623
|  | 1.35 | 0.56819 | 0.75515 | 1.35 | 0.75515 | 0.69432 | 0.64465 | 0.5879
|  | 1.4 | 0.55269 | 0.73566 | 1.4 | 0.73566 | 0.67691 | 0.62891 | 0.56888
|  | 1.45 | 0.53878 | 0.71518 | 1.45 | 0.71518 | 0.66049 | 0.61166 | 0.54661
|  | 1.5 | 0.52261 | 0.69653 | 1.5 | 0.69653 | 0.64352 | 0.59337 | 0.52083
|  | 1.55 | 0.50724 | 0.67932 | 1.55 | 0.67932 | 0.62766 | 0.57436 | 0.5
|  | 1.6 | 0.5 | 0.66092 | 1.6 | 0.66092 | 0.61194 | 0.55095 | 0.474
|  | 1.65 | 0.47604 | 0.64441 | 1.65 | 0.64441 | 0.59517 | 0.53157 | 0.45291
|  | 1.7 | 0.45924 | 0.62673 | 1.7 | 0.62673 | 0.57373 | 0.5 | 0.43471
|  | 1.75 | 0.44525 | 0.60906 | 1.75 | 0.60906 | 0.55884 | 0.45911 | 0.41877
|  | 1.8 | 0.42871 | 0.59163 | 1.8 | 0.59163 | 0.53665 | 0.45092 | 0.39958
|  | 1.85 | 0.41564 | 0.56993 | 1.85 | 0.56993 | 0.50952 | 0.43726 | 0.38678
|  | 1.9 | 0.40197 | 0.54931 | 1.9 | 0.54931 | 0.5 | 0.41572 | 0.37397
|  | 1.95 | 0.38774 | 0.52694 | 1.95 | 0.52694 | 0.48393 | 0.40269 | 0.36162
|  | 2 | 0.37412 | 0.50849 | 2 | 0.50849 | 0.45624 | 0.38755 | 0.34863
|  | 2.05 | 0.36131 | 0.5 | 2.05 | 0.5 | 0.43375 | 0.37588 | 0.33879
|  | 2.1 | 0.34916 | 0.46766 | 2.1 | 0.46766 | 0.41711 | 0.36497 | 0.32846
|  | 2.15 | 0.33643 | 0.44823 | 2.15 | 0.44823 | 0.40213 | 0.35372 | 0.317
|  | 2.2 | 0.32559 | 0.43015 | 2.2 | 0.43015 | 0.38915 | 0.3432 | 0.30793
|  | 2.25 | 0.31454 | 0.41358 | 2.25 | 0.41358 | 0.37676 | 0.33295 | 0.29838
|  | 2.3 | 0.30403 | 0.39936 | 2.3 | 0.39936 | 0.36489 | 0.3227 | 0.29069
|  | 2.35 | 0.29403 | 0.38576 | 2.35 | 0.38576 | 0.35392 | 0.31403 | 0.28056
|  | 2.4 | 0.2843 | 0.37626 | 2.4 | 0.37626 | 0.34423 | 0.30435 | 0.27107
|  | 2.45 | 0.27536 | 0.36544 | 2.45 | 0.36544 | 0.33304 | 0.29543 | 0.26186
|  | 2.5 | 0.2666 | 0.35492 | 2.5 | 0.35492 | 0.3242 | 0.28689 | 0.25399
|  | 2.55 | 0.25796 | 0.34623 | 2.55 | 0.34623 | 0.31459 | 0.2779 | 0.24626
|  | 2.6 | 0.25014 | 0.33713 | 2.6 | 0.33713 | 0.3059 | 0.26934 | 0.23885
|  | 2.65 | 0.24243 | 0.32767 | 2.65 | 0.32767 | 0.29714 | 0.26088 | 0.23173
|  | 2.7 | 0.23512 | 0.31944 | 2.7 | 0.31944 | 0.28899 | 0.25262 | 0.22556
|  | 2.75 | 0.22846 | 0.31085 | 2.75 | 0.31085 | 0.27996 | 0.24584 | 0.21899
|  | 2.8 | 0.22194 | 0.30347 | 2.8 | 0.30347 | 0.27203 | 0.23881 | 0.21242
|  | 2.85 | 0.21571 | 0.29618 | 2.85 | 0.29618 | 0.26464 | 0.23239 | 0.20639
|  | 2.9 | 0.20981 | 0.28887 | 2.9 | 0.28887 | 0.25777 | 0.22617 | 0.20183
|  | 2.95 | 0.20397 | 0.28096 | 2.95 | 0.28096 | 0.2504 | 0.22086 | 0.19615
|  | 3 | 0.19886 | 0.2735 | 3 | 0.2735 | 0.2446 | 0.21507 | 0.19117
|  | 3.1 | 0.18884 | 0.25945 | 3.1 | 0.25945 | 0.23203 | 0.20498 | 0.18283
|  | 3.2 | 0.17962 | 0.24727 | 3.2 | 0.24727 | 0.221 | 0.19615 | 0.17466
|  | 3.3 | 0.17143 | 0.23581 | 3.3 | 0.23581 | 0.21118 | 0.18758 | 0.16778
|  | 3.4 | 0.16398 | 0.22547 | 3.4 | 0.22547 | 0.20197 | 0.17999 | 0.16136
|  | 3.5 | 0.157 | 0.21632 | 3.5 | 0.21632 | 0.19365 | 0.17274 | 0.15558
|  | 3.6 | 0.15069 | 0.20788 | 3.6 | 0.20788 | 0.18614 | 0.16637 | 0.14977
|  | 3.7 | 0.14479 | 0.2 | 3.7 | 0.2 | 0.17936 | 0.16059 | 0.14492
|  | 3.8 | 0.13945 | 0.1927 | 3.8 | 0.1927 | 0.17273 | 0.15503 | 0.14037
|  | 3.9 | 0.13462 | 0.18608 | 3.9 | 0.18608 | 0.16706 | 0.14978 | 0.13573
|  | 4 | 0.1299 | 0.17976 | 4 | 0.17976 | 0.16124 | 0.14508 | 0.13181
|  | 4.1 | 0.12566 | 0.17394 | 4.1 | 0.17394 | 0.15633 | 0.14083 | 0.12759
|  | 4.2 | 0.12179 | 0.16832 | 4.2 | 0.16832 | 0.15163 | 0.13656 | 0.12435
|  | 4.3 | 0.11805 | 0.16352 | 4.3 | 0.16352 | 0.14734 | 0.13257 | 0.12091
|  | 4.4 | 0.11466 | 0.15886 | 4.4 | 0.15886 | 0.14341 | 0.12867 | 0.11735
|  | 4.5 | 0.11133 | 0.15435 | 4.5 | 0.15435 | 0.13958 | 0.1254 | 0.11473
|  | 4.6 | 0.10826 | 0.15033 | 4.6 | 0.15033 | 0.13608 | 0.12223 | 0.11163
|  | 4.7 | 0.10546 | 0.14644 | 4.7 | 0.14644 | 0.13268 | 0.11889 | 0.10873
|  | 4.8 | 0.10264 | 0.14279 | 4.8 | 0.14279 | 0.12962 | 0.11611 | 0.10635
|  | 4.9 | 0.10005 | 0.1392 | 4.9 | 0.1392 | 0.1269 | 0.11348 | 0.10358
|  | 5 | 0.09762 | 0.13574 | 5 | 0.13574 | 0.12429 | 0.11091 | 0.10151
|  | 5.2 | 0.0931 | 0.12981 | 5.2 | 0.12981 | 0.11901 | 0.10581 | 0.09704
|  | 5.4 | 0.08889 | 0.1242 | 5.4 | 0.1242 | 0.11434 | 0.10165 | 0.09302
|  | 5.6 | 0.08515 | 0.1191 | 5.6 | 0.1191 | 0.11013 | 0.0976 | 0.08938
|  | 5.8 | 0.08163 | 0.11441 | 5.8 | 0.11441 | 0.10594 | 0.09383 | 0.08588
|  | 6 | 0.07842 | 0.11013 | 6 | 0.11013 | 0.10221 | 0.09034 | 0.08302
|  | 6.2 | 0.07554 | 0.106 | 6.2 | 0.106 | 0.09844 | 0.08735 | 0.08015
|  | 6.4 | 0.0728 | 0.10245 | 6.4 | 0.10245 | 0.09518 | 0.08438 | 0.07719
|  | 6.6 | 0.07027 | 0.09898 | 6.6 | 0.09898 | 0.09217 | 0.08149 | 0.07469
|  | 6.8 | 0.0679 | 0.0959 | 6.8 | 0.0959 | 0.08928 | 0.07891 | 0.07268
|  | 7 | 0.06564 | 0.09282 | 7 | 0.09282 | 0.08654 | 0.07652 | 0.07053
|  | 7.2 | 0.06359 | 0.08994 | 7.2 | 0.08994 | 0.08388 | 0.07437 | 0.06831
|  | 7.4 | 0.0616 | 0.0873 | 7.4 | 0.0873 | 0.08136 | 0.07231 | 0.0664
|  | 7.6 | 0.05979 | 0.08492 | 7.6 | 0.08492 | 0.07921 | 0.0702 | 0.06461
|  | 7.8 | 0.05808 | 0.08266 | 7.8 | 0.08266 | 0.07704 | 0.06814 | 0.06287
|  | 8 | 0.05639 | 0.08021 | 8 | 0.08021 | 0.07496 | 0.06645 | 0.06121
|  | 8.2 | 0.05479 | 0.07814 | 8.2 | 0.07814 | 0.07309 | 0.06479 | 0.05973
|  | 8.4 | 0.05333 | 0.0762 | 8.4 | 0.0762 | 0.07146 | 0.06296 | 0.05834
|  | 8.6 | 0.05197 | 0.0744 | 8.6 | 0.0744 | 0.06971 | 0.06141 | 0.05673
|  | 8.8 | 0.05063 | 0.07257 | 8.8 | 0.07257 | 0.06812 | 0.06013 | 0.05536
|  | 9 | 0.04933 | 0.07078 | 9 | 0.07078 | 0.06664 | 0.05869 | 0.05401
|  | 9.2 | 0.04819 | 0.06913 | 9.2 | 0.06913 | 0.06527 | 0.05718 | 0.05276
|  | 9.4 | 0.04697 | 0.06775 | 9.4 | 0.06775 | 0.064 | 0.056 | 0.05169
|  | 9.6 | 0.0458 | 0.0662 | 9.6 | 0.0662 | 0.06262 | 0.05468 | 0.05049
|  | 9.8 | 0.0448 | 0.0649 | 9.8 | 0.0649 | 0.06136 | 0.05364 | 0.04941
|  | 10 | 0.04378 | 0.0635 | 10 | 0.0635 | 0.06031 | 0.0525 | 0.04855
|  | 10.5 | 0.04144 | 0.06041 | 10.5 | 0.06041 | 0.05746 | 0.04993 | 0.04618
|  | 11 | 0.03941 | 0.05758 | 11 | 0.05758 | 0.05485 | 0.04777 | 0.04392
|  | 11.5 | 0.03751 | 0.05488 | 11.5 | 0.05488 | 0.05242 | 0.04565 | 0.0421
|  | 12 | 0.03574 | 0.05258 | 12 | 0.05258 | 0.05037 | 0.04375 | 0.04043
|  | 12.5 | 0.03419 | 0.05044 | 12.5 | 0.05044 | 0.04849 | 0.04196 | 0.03878
|  | 13 | 0.03266 | 0.04844 | 13 | 0.04844 | 0.04654 | 0.04037 | 0.03734
|  | 13.5 | 0.03133 | 0.0465 | 13.5 | 0.0465 | 0.04475 | 0.03904 | 0.03603
|  | 14 | 0.03006 | 0.04488 | 14 | 0.04488 | 0.04342 | 0.03733 | 0.03493
|  | 14.5 | 0.02889 | 0.04333 | 14.5 | 0.04333 | 0.04187 | 0.03617 | 0.03348
|  | 15 | 0.02783 | 0.04194 | 15 | 0.04194 | 0.04054 | 0.03504 | 0.03243
|  | 15.5 | 0.02689 | 0.04043 | 15.5 | 0.04043 | 0.03909 | 0.03393 | 0.03154
|  | 16 | 0.02586 | 0.03916 | 16 | 0.03916 | 0.03806 | 0.03273 | 0.03065
|  | 16.5 | 0.02502 | 0.03811 | 16.5 | 0.03811 | 0.03708 | 0.03184 | 0.02972
|  | 17 | 0.02409 | 0.03703 | 17 | 0.03703 | 0.03594 | 0.03097 | 0.02866
|  | 17.5 | 0.02345 | 0.03576 | 17.5 | 0.03576 | 0.03474 | 0.02988 | 0.02805
|  | 18 | 0.02276 | 0.03475 | 18 | 0.03475 | 0.03396 | 0.02927 | 0.02729
|  | 18.5 | 0.02202 | 0.03409 | 18.5 | 0.03409 | 0.03309 | 0.02851 | 0.02628
|  | 19 | 0.02138 | 0.03315 | 19 | 0.03315 | 0.03239 | 0.02779 | 0.02588
|  | 19.5 | 0.02081 | 0.03212 | 19.5 | 0.03212 | 0.03134 | 0.02697 | 0.02523
|  | 20 | 0.02013 | 0.03146 | 20 | 0.03146 | 0.03075 | 0.02614 | 0.02468
|  | 20.5 | 0.01974 | 0.03083 | 20.5 | 0.03083 | 0.03009 | 0.02593 | 0.02396
|  | 21 | 0.01927 | 0.0301 | 21 | 0.0301 | 0.02945 | 0.02542 | 0.0237
|  | 21.5 | 0.01854 | 0.02938 | 21.5 | 0.02938 | 0.02853 | 0.02491 | 0.0229
|  | 22 | 0.01804 | 0.0284 | 22 | 0.0284 | 0.02795 | 0.0242 | 0.02263
|  | 22.5 | 0.01769 | 0.02807 | 22.5 | 0.02807 | 0.02756 | 0.02371 | 0.02209
|  | 23 | 0.0174 | 0.02762 | 23 | 0.02762 | 0.02707 | 0.0234 | 0.02183
|  | 23.5 | 0.01703 | 0.02703 | 23.5 | 0.02703 | 0.02618 | 0.02304 | 0.02151
|  | 24 | 0.01665 | 0.02622 | 24 | 0.02622 | 0.02604 | 0.02227 | 0.02104
|  | 24.5 | 0.01641 | 0.02571 | 24.5 | 0.02571 | 0.02556 | 0.02205 | 0.02056
|  | 25 | 0.01583 | 0.0254 | 25 | 0.0254 | 0.02519 | 0.02155 | 0.02031

## LCC1611-C
|  | Retardance by Wavelength at 25 °C |  |  | Retardance by Temperature at 1550 nm
|  | Driver RMS Voltage | Retardance in Waves at 1310 nm | Retardance in Waves at 1550 nm | Driver RMS Voltage | Retardance in Waves at 25 °C | Retardance in Waves at 45 °C | Retardance in Waves at 60 °C | Retardance in Waves at 70 °C
|  | 0 | 0.86814 | 0.73601 | 0 | 0.73601 | 0.67942 | 0.61988 | 0.57979
|  | 0.1 | 0.86856 | 0.73601 | 0.1 | 0.73601 | 0.67943 | 0.62009 | 0.57877
Product Raw Data |  | 0.2 | 0.86732 | 0.73602 | 0.2 | 0.73602 | 0.67961 | 0.6192 | 0.57891
Product Raw Data |  | 0.3 | 0.8668 | 0.73591 | 0.3 | 0.73591 | 0.67926 | 0.61984 | 0.57669
Fast Compensated Half-Wave Liquid Crystal Retarders, ARC: 1050 - 1700 nm |  | 0.4 | 0.86633 | 0.73566 | 0.4 | 0.73566 | 0.67909 | 0.62074 | 0.57744
|  | 0.5 | 0.86577 | 0.73527 | 0.5 | 0.73527 | 0.67914 | 0.62024 | 0.57414
Item # | LCC1611-C | 0.55 | 0.86445 | 0.73494 | 0.55 | 0.73494 | 0.67838 | 0.62006 | 0.57273
DISCLAIMER: The data presented here are typical. Slight variations in performance data will occur from lot to lot. Please contact Technical Support with any questions regarding the use or reliability of this data. |  | 0.6 | 0.86421 | 0.73455 | 0.6 | 0.73455 | 0.6779 | 0.62044 | 0.57265
|  | 0.65 | 0.86292 | 0.73391 | 0.65 | 0.73391 | 0.67709 | 0.62011 | 0.57036
|  | 0.7 | 0.86163 | 0.73325 | 0.7 | 0.73325 | 0.6759 | 0.61914 | 0.56938
|  | 0.75 | 0.86041 | 0.73217 | 0.75 | 0.73217 | 0.67397 | 0.61837 | 0.56957
|  | 0.8 | 0.85795 | 0.73066 | 0.8 | 0.73066 | 0.67221 | 0.61802 | 0.56628
|  | 0.85 | 0.85498 | 0.72847 | 0.85 | 0.72847 | 0.67002 | 0.61564 | 0.56292
This data may be used in publications. However, please cite Thorlabs as the source. |  | 0.9 | 0.85038 | 0.72508 | 0.9 | 0.72508 | 0.66646 | 0.61168 | 0.56092
|  | 0.95 | 0.84332 | 0.71983 | 0.95 | 0.71983 | 0.6605 | 0.60568 | 0.55593
|  | 1 | 0.83322 | 0.71214 | 1 | 0.71214 | 0.65259 | 0.59573 | 0.54423
Additional Information: |  | 1.05 | 0.81969 | 0.70124 | 1.05 | 0.70124 | 0.64173 | 0.58441 | 0.532
|  | 1.1 | 0.80239 | 0.68747 | 1.1 | 0.68747 | 0.62695 | 0.5676 | 0.52039
|  | 1.15 | 0.7823 | 0.67119 | 1.15 | 0.67119 | 0.60955 | 0.54699 | 0.5
|  | 1.2 | 0.76027 | 0.65282 | 1.2 | 0.65282 | 0.58952 | 0.52937 | 0.48082
|  | 1.25 | 0.73631 | 0.6329 | 1.25 | 0.6329 | 0.56952 | 0.5 | 0.45949
|  | 1.3 | 0.71148 | 0.61209 | 1.3 | 0.61209 | 0.54825 | 0.48597 | 0.4368
|  | 1.35 | 0.68517 | 0.58981 | 1.35 | 0.58981 | 0.52748 | 0.46392 | 0.41411
|  | 1.4 | 0.65873 | 0.56804 | 1.4 | 0.56804 | 0.5 | 0.44485 | 0.39431
|  | 1.45 | 0.632 | 0.54527 | 1.45 | 0.54527 | 0.48359 | 0.42318 | 0.37374
|  | 1.5 | 0.60506 | 0.52282 | 1.5 | 0.52282 | 0.46699 | 0.40308 | 0.3533
|  | 1.55 | 0.57946 | 0.5 | 1.55 | 0.5 | 0.4462 | 0.38419 | 0.33483
|  | 1.6 | 0.55589 | 0.48099 | 1.6 | 0.48099 | 0.42605 | 0.36472 | 0.31781
|  | 1.65 | 0.53222 | 0.45974 | 1.65 | 0.45974 | 0.40644 | 0.34856 | 0.30083
|  | 1.7 | 0.5 | 0.43908 | 1.7 | 0.43908 | 0.38799 | 0.3314 | 0.28524
|  | 1.75 | 0.47433 | 0.41938 | 1.75 | 0.41938 | 0.37029 | 0.31596 | 0.27091
|  | 1.8 | 0.45719 | 0.40016 | 1.8 | 0.40016 | 0.35246 | 0.30071 | 0.2574
|  | 1.85 | 0.43626 | 0.38168 | 1.85 | 0.38168 | 0.33606 | 0.28607 | 0.24483
|  | 1.9 | 0.4159 | 0.36411 | 1.9 | 0.36411 | 0.31993 | 0.2724 | 0.23344
|  | 1.95 | 0.39669 | 0.34723 | 1.95 | 0.34723 | 0.30482 | 0.25917 | 0.22244
|  | 2 | 0.37929 | 0.33167 | 2 | 0.33167 | 0.29085 | 0.24693 | 0.21262
|  | 2.05 | 0.36133 | 0.31654 | 2.05 | 0.31654 | 0.27738 | 0.23487 | 0.20313
|  | 2.1 | 0.34527 | 0.3022 | 2.1 | 0.3022 | 0.26457 | 0.22422 | 0.19441
|  | 2.15 | 0.32925 | 0.28887 | 2.15 | 0.28887 | 0.25264 | 0.21416 | 0.18567
|  | 2.2 | 0.31487 | 0.2761 | 2.2 | 0.2761 | 0.24156 | 0.20463 | 0.17791
|  | 2.25 | 0.30108 | 0.26414 | 2.25 | 0.26414 | 0.23093 | 0.19595 | 0.1703
|  | 2.3 | 0.28855 | 0.25307 | 2.3 | 0.25307 | 0.22129 | 0.18793 | 0.16334
|  | 2.35 | 0.27678 | 0.24244 | 2.35 | 0.24244 | 0.21221 | 0.18052 | 0.15682
|  | 2.4 | 0.26537 | 0.23254 | 2.4 | 0.23254 | 0.20386 | 0.17329 | 0.15022
|  | 2.45 | 0.25407 | 0.22328 | 2.45 | 0.22328 | 0.19589 | 0.16667 | 0.14432
|  | 2.5 | 0.24456 | 0.21449 | 2.5 | 0.21449 | 0.18833 | 0.16092 | 0.1386
|  | 2.55 | 0.235 | 0.20624 | 2.55 | 0.20624 | 0.18133 | 0.15528 | 0.13343
|  | 2.6 | 0.22553 | 0.1985 | 2.6 | 0.1985 | 0.17484 | 0.15005 | 0.12868
|  | 2.65 | 0.21777 | 0.19123 | 2.65 | 0.19123 | 0.16872 | 0.1449 | 0.12415
|  | 2.7 | 0.20977 | 0.18436 | 2.7 | 0.18436 | 0.16295 | 0.14021 | 0.11999
|  | 2.75 | 0.20194 | 0.17782 | 2.75 | 0.17782 | 0.15746 | 0.13556 | 0.11625
|  | 2.8 | 0.19551 | 0.17175 | 2.8 | 0.17175 | 0.15233 | 0.13129 | 0.1126
|  | 2.85 | 0.18852 | 0.16595 | 2.85 | 0.16595 | 0.14746 | 0.12707 | 0.10932
|  | 2.9 | 0.1824 | 0.16054 | 2.9 | 0.16054 | 0.14265 | 0.12288 | 0.1063
|  | 2.95 | 0.17631 | 0.15543 | 2.95 | 0.15543 | 0.13829 | 0.11915 | 0.10333
|  | 3 | 0.17099 | 0.15055 | 3 | 0.15055 | 0.13413 | 0.11532 | 0.10048
|  | 3.1 | 0.16072 | 0.14159 | 3.1 | 0.14159 | 0.12602 | 0.10856 | 0.09496
|  | 3.2 | 0.15144 | 0.13352 | 3.2 | 0.13352 | 0.11881 | 0.1025 | 0.08981
|  | 3.3 | 0.14311 | 0.12617 | 3.3 | 0.12617 | 0.11251 | 0.09694 | 0.08513
|  | 3.4 | 0.13607 | 0.11954 | 3.4 | 0.11954 | 0.10651 | 0.09201 | 0.08084
|  | 3.5 | 0.12841 | 0.11346 | 3.5 | 0.11346 | 0.10108 | 0.08733 | 0.07673
|  | 3.6 | 0.1221 | 0.10792 | 3.6 | 0.10792 | 0.0962 | 0.08298 | 0.07294
|  | 3.7 | 0.11642 | 0.10282 | 3.7 | 0.10282 | 0.09163 | 0.07939 | 0.06947
|  | 3.8 | 0.11115 | 0.09808 | 3.8 | 0.09808 | 0.08746 | 0.07573 | 0.06616
|  | 3.9 | 0.10549 | 0.09374 | 3.9 | 0.09374 | 0.08352 | 0.07239 | 0.06304
|  | 4 | 0.10135 | 0.08962 | 4 | 0.08962 | 0.07993 | 0.06937 | 0.06015
|  | 4.1 | 0.09733 | 0.0858 | 4.1 | 0.0858 | 0.07652 | 0.06659 | 0.0575
|  | 4.2 | 0.09332 | 0.08229 | 4.2 | 0.08229 | 0.07348 | 0.06385 | 0.05514
|  | 4.3 | 0.08921 | 0.07891 | 4.3 | 0.07891 | 0.07049 | 0.06135 | 0.05275
|  | 4.4 | 0.08606 | 0.07576 | 4.4 | 0.07576 | 0.06775 | 0.05895 | 0.05057
|  | 4.5 | 0.08177 | 0.0728 | 4.5 | 0.0728 | 0.06516 | 0.05657 | 0.04855
|  | 4.6 | 0.07919 | 0.07005 | 4.6 | 0.07005 | 0.06277 | 0.05444 | 0.04663
|  | 4.7 | 0.07574 | 0.06734 | 4.7 | 0.06734 | 0.06046 | 0.05221 | 0.04494
|  | 4.8 | 0.07345 | 0.06482 | 4.8 | 0.06482 | 0.05832 | 0.05019 | 0.04331
|  | 4.9 | 0.06957 | 0.06253 | 4.9 | 0.06253 | 0.0562 | 0.04826 | 0.04171
|  | 5 | 0.06763 | 0.06025 | 5 | 0.06025 | 0.05418 | 0.04638 | 0.04006
|  | 5.2 | 0.06264 | 0.05601 | 5.2 | 0.05601 | 0.05039 | 0.0429 | 0.03703
|  | 5.4 | 0.05808 | 0.05212 | 5.4 | 0.05212 | 0.04691 | 0.03974 | 0.03415
|  | 5.6 | 0.05397 | 0.04867 | 5.6 | 0.04867 | 0.0435 | 0.03671 | 0.03168
|  | 5.8 | 0.04966 | 0.04542 | 5.8 | 0.04542 | 0.04038 | 0.03404 | 0.02938
|  | 6 | 0.04583 | 0.04236 | 6 | 0.04236 | 0.03778 | 0.03174 | 0.02708
|  | 6.2 | 0.04356 | 0.03967 | 6.2 | 0.03967 | 0.03515 | 0.02932 | 0.02479
|  | 6.4 | 0.04152 | 0.03698 | 6.4 | 0.03698 | 0.03271 | 0.02721 | 0.02284
|  | 6.6 | 0.03761 | 0.03462 | 6.6 | 0.03462 | 0.03051 | 0.02522 | 0.021
|  | 6.8 | 0.03425 | 0.0324 | 6.8 | 0.0324 | 0.02849 | 0.02354 | 0.0194
|  | 7 | 0.03223 | 0.03033 | 7 | 0.03033 | 0.02633 | 0.02184 | 0.01762
|  | 7.2 | 0.03071 | 0.02835 | 7.2 | 0.02835 | 0.02465 | 0.02035 | 0.01631
|  | 7.4 | 0.02837 | 0.02647 | 7.4 | 0.02647 | 0.02297 | 0.01898 | 0.01474
|  | 7.6 | 0.02711 | 0.02488 | 7.6 | 0.02488 | 0.02142 | 0.01716 | 0.01367
|  | 7.8 | 0.02219 | 0.02299 | 7.8 | 0.02299 | 0.01966 | 0.01594 | 0.01211
|  | 8 | 0.02203 | 0.02153 | 8 | 0.02153 | 0.01863 | 0.0149 | 0.01124
|  | 8.2 | 0.02077 | 0.02004 | 8.2 | 0.02004 | 0.01717 | 0.01346 | 0.01034
|  | 8.4 | 0.02006 | 0.0188 | 8.4 | 0.0188 | 0.01582 | 0.01258 | 0.0092
|  | 8.6 | 0.02018 | 0.01743 | 8.6 | 0.01743 | 0.01467 | 0.01144 | 0.00737
|  | 8.8 | 0.01808 | 0.0163 | 8.8 | 0.0163 | 0.01381 | 0.0104 | 0.00701
|  | 9 | 0.01768 | 0.0149 | 9 | 0.0149 | 0.01246 | 0.00943 | 0.0065
|  | 9.2 | 0.01493 | 0.01352 | 9.2 | 0.01352 | 0.01144 | 0.00858 | 0.00577
|  | 9.4 | 0.01311 | 0.01261 | 9.4 | 0.01261 | 0.01056 | 0.00701 | 0.00519
|  | 9.6 | 0.01397 | 0.01115 | 9.6 | 0.01115 | 0.00997 | 0.00649 | 0.00404
|  | 9.8 | 0.01451 | 0.01073 | 9.8 | 0.01073 | 0.00904 | 0.00611 | 0.00423
|  | 10 | 0.01286 | 0.00933 | 10 | 0.00933 | 0.00826 | 0.00537 | 0.00385
|  | 10.5 | 0.01058 | 0.00757 | 10.5 | 0.00757 | 0.00606 | 0.00327 | 0
|  | 11 | 0.00985 | 0.0057 | 11 | 0.0057 | 0.00448 | 0.00326 | -0.00124
|  | 11.5 | 0.00923 | 0.00391 | 11.5 | 0.00391 | 0.00347 | 0.0018 | -0.00208
|  | 12 | 0.01266 | 0 | 12 | 0 | 0.0031 | 0 | -0.00459
|  | 12.5 | 0.01191 | -0.00231 | 12.5 | -0.00231 | 0 | -0.00291 | -0.00464
|  | 13 | 0.01417 | -0.00248 | 13 | -0.00248 | -0.00258 | -0.00407 | -0.0054
|  | 13.5 | 0.00944 | -0.00233 | 13.5 | -0.00233 | -0.00442 | -0.00477 | -0.00658
|  | 14 | 0.00927 | -0.00315 | 14 | -0.00315 | -0.00474 | -0.00597 | -0.00812
|  | 14.5 | 0.01451 | -0.00366 | 14.5 | -0.00366 | -0.00618 | -0.00738 | -0.00851
|  | 15 | 0.01052 | -0.00632 | 15 | -0.00632 | -0.00691 | -0.00738 | -0.00898
|  | 15.5 | 0 | -0.00634 | 15.5 | -0.00634 | -0.00759 | -0.00869 | -0.00989
|  | 16 | -0.01032 | -0.00692 | 16 | -0.00692 | -0.00859 | -0.00872 | -0.0104
|  | 16.5 | -0.01203 | -0.00767 | 16.5 | -0.00767 | -0.00903 | -0.00953 | -0.01129
|  | 17 | -0.0102 | -0.00868 | 17 | -0.00868 | -0.01009 | -0.01011 | -0.01187
|  | 17.5 | -0.0121 | -0.00964 | 17.5 | -0.00964 | -0.0106 | -0.0107 | -0.01209
|  | 18 | -0.01396 | -0.01005 | 18 | -0.01005 | -0.01066 | -0.01163 | -0.0126
|  | 18.5 | -0.01668 | -0.01091 | 18.5 | -0.01091 | -0.01184 | -0.01215 | -0.01342
|  | 19 | -0.01445 | -0.01168 | 19 | -0.01168 | -0.0121 | -0.01296 | -0.01388
|  | 19.5 | -0.01599 | -0.01181 | 19.5 | -0.01181 | -0.01246 | -0.01312 | -0.01425
|  | 20 | -0.01528 | -0.01264 | 20 | -0.01264 | -0.01324 | -0.01347 | -0.0147
|  | 20.5 | -0.01322 | -0.01309 | 20.5 | -0.01309 | -0.01344 | -0.01431 | -0.01511
|  | 21 | -0.01707 | -0.01387 | 21 | -0.01387 | -0.01353 | -0.01427 | -0.01509
|  | 21.5 | -0.01618 | -0.01424 | 21.5 | -0.01424 | -0.01405 | -0.01486 | -0.0157
|  | 22 | -0.01824 | -0.01447 | 22 | -0.01447 | -0.0147 | -0.01514 | -0.01621
|  | 22.5 | -0.0191 | -0.01498 | 22.5 | -0.01498 | -0.01496 | -0.01537 | -0.01662
|  | 23 | -0.0198 | -0.01529 | 23 | -0.01529 | -0.01527 | -0.01569 | -0.01677
|  | 23.5 | -0.01588 | -0.01554 | 23.5 | -0.01554 | -0.01582 | -0.01599 | -0.01702
|  | 24 | -0.02225 | -0.01615 | 24 | -0.01615 | -0.01599 | -0.01639 | -0.01741
|  | 24.5 | -0.02171 | -0.01642 | 24.5 | -0.01642 | -0.01645 | -0.01657 | -0.01749
|  | 25 | -0.02211 | -0.01696 | 25 | -0.01696 | -0.01662 | -0.01689 | -0.01789

## LCC1511-C
|  | Retardance by Wavelength at 25 °C |  |  | Retardance by Temperature at 1550 nm
|  | Driver RMS Voltage | Retardance in Waves at 1310 nm | Retardance in Waves at 1550 nm | Driver RMS Voltage | Retardance in Waves at 25 °C | Retardance in Waves at 45 °C | Retardance in Waves at 60 °C | Retardance in Waves at 70 °C
|  | 0 | 0.90231 | 0.78428 | 0 | 0.78428 | 0.72955 | 0.67804 | 0.63406
|  | 0.1 | 0.9018 | 0.78439 | 0.1 | 0.78439 | 0.72955 | 0.67751 | 0.63417
Product Raw Data |  | 0.2 | 0.90096 | 0.78442 | 0.2 | 0.78442 | 0.72953 | 0.67759 | 0.63504
Product Raw Data |  | 0.3 | 0.89997 | 0.78431 | 0.3 | 0.78431 | 0.72946 | 0.6774 | 0.63496
Fast Uncompensated Half-Wave Liquid Crystal Retarders, ARC: 1050 - 1700 nm |  | 0.4 | 0.89787 | 0.78412 | 0.4 | 0.78412 | 0.72907 | 0.67721 | 0.63605
|  | 0.5 | 0.89522 | 0.7839 | 0.5 | 0.7839 | 0.72908 | 0.67693 | 0.63519
Item # | LCC1511-C | 0.55 | 0.89318 | 0.7837 | 0.55 | 0.7837 | 0.72946 | 0.67639 | 0.63445
DISCLAIMER: The data presented here are typical. Slight variations in performance data will occur from lot to lot. Please contact Technical Support with any questions regarding the use or reliability of this data. |  | 0.6 | 0.89106 | 0.78343 | 0.6 | 0.78343 | 0.72895 | 0.67571 | 0.63359
|  | 0.65 | 0.88837 | 0.78302 | 0.65 | 0.78302 | 0.72868 | 0.67523 | 0.63364
|  | 0.7 | 0.88498 | 0.78254 | 0.7 | 0.78254 | 0.72954 | 0.67402 | 0.63261
|  | 0.75 | 0.88108 | 0.78178 | 0.75 | 0.78178 | 0.72715 | 0.6726 | 0.63145
|  | 0.8 | 0.87587 | 0.78066 | 0.8 | 0.78066 | 0.7256 | 0.67123 | 0.6298
|  | 0.85 | 0.86945 | 0.7789 | 0.85 | 0.7789 | 0.72366 | 0.66935 | 0.6273
This data may be used in publications. However, please cite Thorlabs as the source. |  | 0.9 | 0.86113 | 0.77603 | 0.9 | 0.77603 | 0.72066 | 0.66622 | 0.62438
|  | 0.95 | 0.85059 | 0.77143 | 0.95 | 0.77143 | 0.71608 | 0.66122 | 0.61955
|  | 1 | 0.83737 | 0.76424 | 1 | 0.76424 | 0.70862 | 0.65356 | 0.6102
Additional Information: |  | 1.05 | 0.82181 | 0.75371 | 1.05 | 0.75371 | 0.69782 | 0.64125 | 0.59698
|  | 1.1 | 0.80388 | 0.73994 | 1.1 | 0.73994 | 0.68302 | 0.62699 | 0.58059
|  | 1.15 | 0.78312 | 0.72331 | 1.15 | 0.72331 | 0.66506 | 0.60952 | 0.56158
|  | 1.2 | 0.76087 | 0.70433 | 1.2 | 0.70433 | 0.6453 | 0.59217 | 0.54188
|  | 1.25 | 0.73686 | 0.68371 | 1.25 | 0.68371 | 0.62415 | 0.57044 | 0.52058
|  | 1.3 | 0.71215 | 0.662 | 1.3 | 0.662 | 0.60146 | 0.55019 | 0.5
|  | 1.35 | 0.68653 | 0.63924 | 1.35 | 0.63924 | 0.57934 | 0.52846 | 0.48082
|  | 1.4 | 0.66039 | 0.61652 | 1.4 | 0.61652 | 0.5555 | 0.5 | 0.45521
|  | 1.45 | 0.63362 | 0.59304 | 1.45 | 0.59304 | 0.53443 | 0.4786 | 0.43405
|  | 1.5 | 0.60763 | 0.56983 | 1.5 | 0.56983 | 0.50434 | 0.45951 | 0.41343
|  | 1.55 | 0.5823 | 0.54736 | 1.55 | 0.54736 | 0.5 | 0.4432 | 0.39283
|  | 1.6 | 0.55722 | 0.52434 | 1.6 | 0.52434 | 0.46916 | 0.42424 | 0.3745
|  | 1.65 | 0.53366 | 0.5 | 1.65 | 0.5 | 0.45013 | 0.40427 | 0.35571
|  | 1.7 | 0.5 | 0.48308 | 1.7 | 0.48308 | 0.43051 | 0.38547 | 0.33833
|  | 1.75 | 0.48844 | 0.46303 | 1.75 | 0.46303 | 0.41325 | 0.36754 | 0.3226
|  | 1.8 | 0.46252 | 0.44383 | 1.8 | 0.44383 | 0.39638 | 0.35044 | 0.30745
|  | 1.85 | 0.44374 | 0.42538 | 1.85 | 0.42538 | 0.38003 | 0.33421 | 0.29308
|  | 1.9 | 0.42386 | 0.4077 | 1.9 | 0.4077 | 0.36454 | 0.31943 | 0.28003
|  | 1.95 | 0.40527 | 0.39095 | 1.95 | 0.39095 | 0.35014 | 0.30503 | 0.26824
|  | 2 | 0.387 | 0.37523 | 2 | 0.37523 | 0.33631 | 0.29202 | 0.2571
|  | 2.05 | 0.3706 | 0.36026 | 2.05 | 0.36026 | 0.32275 | 0.28005 | 0.24667
|  | 2.1 | 0.35531 | 0.34591 | 2.1 | 0.34591 | 0.3104 | 0.26842 | 0.23742
|  | 2.15 | 0.34004 | 0.33232 | 2.15 | 0.33232 | 0.29832 | 0.25748 | 0.2289
|  | 2.2 | 0.32613 | 0.31943 | 2.2 | 0.31943 | 0.28697 | 0.24762 | 0.22088
|  | 2.25 | 0.31263 | 0.30726 | 2.25 | 0.30726 | 0.27628 | 0.23819 | 0.21342
|  | 2.3 | 0.30064 | 0.29593 | 2.3 | 0.29593 | 0.26647 | 0.23 | 0.20647
|  | 2.35 | 0.2892 | 0.2851 | 2.35 | 0.2851 | 0.25685 | 0.22182 | 0.19955
|  | 2.4 | 0.27916 | 0.27485 | 2.4 | 0.27485 | 0.24787 | 0.21406 | 0.19322
|  | 2.45 | 0.26886 | 0.26522 | 2.45 | 0.26522 | 0.23966 | 0.2069 | 0.18707
|  | 2.5 | 0.25919 | 0.25609 | 2.5 | 0.25609 | 0.23185 | 0.20035 | 0.18138
|  | 2.55 | 0.25066 | 0.24754 | 2.55 | 0.24754 | 0.22434 | 0.19402 | 0.17591
|  | 2.6 | 0.24236 | 0.23953 | 2.6 | 0.23953 | 0.21757 | 0.18812 | 0.1705
|  | 2.65 | 0.23474 | 0.2319 | 2.65 | 0.2319 | 0.2111 | 0.18254 | 0.16543
|  | 2.7 | 0.22719 | 0.22471 | 2.7 | 0.22471 | 0.20505 | 0.17721 | 0.16069
|  | 2.75 | 0.22009 | 0.21789 | 2.75 | 0.21789 | 0.19928 | 0.17209 | 0.15622
|  | 2.8 | 0.21413 | 0.21148 | 2.8 | 0.21148 | 0.19388 | 0.16745 | 0.15204
|  | 2.85 | 0.208 | 0.20552 | 2.85 | 0.20552 | 0.18876 | 0.16282 | 0.14793
|  | 2.9 | 0.20229 | 0.19983 | 2.9 | 0.19983 | 0.1839 | 0.15873 | 0.14432
|  | 2.95 | 0.19691 | 0.1944 | 2.95 | 0.1944 | 0.17936 | 0.15492 | 0.14084
|  | 3 | 0.19153 | 0.18929 | 3 | 0.18929 | 0.17505 | 0.15114 | 0.13757
|  | 3.1 | 0.1823 | 0.17988 | 3.1 | 0.17988 | 0.16696 | 0.14398 | 0.13162
|  | 3.2 | 0.17376 | 0.17144 | 3.2 | 0.17144 | 0.15943 | 0.13792 | 0.12634
|  | 3.3 | 0.16598 | 0.16382 | 3.3 | 0.16382 | 0.1528 | 0.13239 | 0.12154
|  | 3.4 | 0.15931 | 0.15684 | 3.4 | 0.15684 | 0.14656 | 0.12721 | 0.117
|  | 3.5 | 0.15281 | 0.15046 | 3.5 | 0.15046 | 0.14094 | 0.12246 | 0.11305
|  | 3.6 | 0.14645 | 0.14464 | 3.6 | 0.14464 | 0.13575 | 0.11819 | 0.1092
|  | 3.7 | 0.14124 | 0.13929 | 3.7 | 0.13929 | 0.13081 | 0.1143 | 0.10566
|  | 3.8 | 0.13607 | 0.13433 | 3.8 | 0.13433 | 0.12631 | 0.11046 | 0.10236
|  | 3.9 | 0.13143 | 0.12974 | 3.9 | 0.12974 | 0.12218 | 0.10697 | 0.09921
|  | 4 | 0.12742 | 0.12551 | 4 | 0.12551 | 0.11823 | 0.10378 | 0.09624
|  | 4.1 | 0.12326 | 0.12151 | 4.1 | 0.12151 | 0.11459 | 0.1007 | 0.09344
|  | 4.2 | 0.11959 | 0.11778 | 4.2 | 0.11778 | 0.11119 | 0.09781 | 0.0906
|  | 4.3 | 0.1161 | 0.11431 | 4.3 | 0.11431 | 0.10794 | 0.09511 | 0.08815
|  | 4.4 | 0.11272 | 0.11101 | 4.4 | 0.11101 | 0.10488 | 0.09258 | 0.08555
|  | 4.5 | 0.10912 | 0.1079 | 4.5 | 0.1079 | 0.10209 | 0.09009 | 0.08332
|  | 4.6 | 0.10642 | 0.10501 | 4.6 | 0.10501 | 0.09934 | 0.08768 | 0.08107
|  | 4.7 | 0.10371 | 0.10217 | 4.7 | 0.10217 | 0.09679 | 0.08555 | 0.07904
|  | 4.8 | 0.10101 | 0.09963 | 4.8 | 0.09963 | 0.09447 | 0.0834 | 0.07711
|  | 4.9 | 0.09844 | 0.09715 | 4.9 | 0.09715 | 0.09213 | 0.0815 | 0.07528
|  | 5 | 0.09567 | 0.09482 | 5 | 0.09482 | 0.08998 | 0.07954 | 0.07358
|  | 5.2 | 0.09107 | 0.09042 | 5.2 | 0.09042 | 0.08602 | 0.07604 | 0.07044
|  | 5.4 | 0.08707 | 0.08642 | 5.4 | 0.08642 | 0.0822 | 0.07284 | 0.06765
|  | 5.6 | 0.08351 | 0.08275 | 5.6 | 0.08275 | 0.07886 | 0.06986 | 0.06495
|  | 5.8 | 0.08013 | 0.07943 | 5.8 | 0.07943 | 0.07582 | 0.06717 | 0.06269
|  | 6 | 0.07702 | 0.07633 | 6 | 0.07633 | 0.07298 | 0.06238 | 0.06042
|  | 6.2 | 0.07395 | 0.07352 | 6.2 | 0.07352 | 0.07044 | 0.06196 | 0.05835
|  | 6.4 | 0.07144 | 0.07083 | 6.4 | 0.07083 | 0.06797 | 0.04599 | 0.05651
|  | 6.6 | 0.06884 | 0.06833 | 6.6 | 0.06833 | 0.06571 | 0.04608 | 0.05475
|  | 6.8 | 0.06608 | 0.06602 | 6.8 | 0.06602 | 0.06353 | 0.04497 | 0.05307
|  | 7 | 0.06432 | 0.06386 | 7 | 0.06386 | 0.06148 | 0.04097 | 0.05148
|  | 7.2 | 0.06212 | 0.06183 | 7.2 | 0.06183 | 0.05965 | 0.0341 | 0.04998
|  | 7.4 | 0.06017 | 0.05998 | 7.4 | 0.05998 | 0.0578 | 0.03189 | 0.04849
|  | 7.6 | 0.05846 | 0.05817 | 7.6 | 0.05817 | 0.0562 | 0.04975 | 0.04727
|  | 7.8 | 0.05654 | 0.05645 | 7.8 | 0.05645 | 0.05464 | 0.04844 | 0.04584
|  | 8 | 0.05499 | 0.05489 | 8 | 0.05489 | 0.05315 | 0.0473 | 0.0445
|  | 8.2 | 0.05385 | 0.05332 | 8.2 | 0.05332 | 0.05164 | 0.04592 | 0.04348
|  | 8.4 | 0.05128 | 0.05195 | 8.4 | 0.05195 | 0.05026 | 0.04475 | 0.04238
|  | 8.6 | 0.05045 | 0.05059 | 8.6 | 0.05059 | 0.04917 | 0.04372 | 0.04119
|  | 8.8 | 0.04918 | 0.04924 | 8.8 | 0.04924 | 0.04785 | 0.04279 | 0.0401
|  | 9 | 0.04762 | 0.04803 | 9 | 0.04803 | 0.0467 | 0.04157 | 0.0393
|  | 9.2 | 0.04688 | 0.04683 | 9.2 | 0.04683 | 0.04555 | 0.04063 | 0.03839
|  | 9.4 | 0.04487 | 0.04572 | 9.4 | 0.04572 | 0.04445 | 0.03975 | 0.03776
|  | 9.6 | 0.04464 | 0.04458 | 9.6 | 0.04458 | 0.04357 | 0.039 | 0.03691
|  | 9.8 | 0.0438 | 0.04366 | 9.8 | 0.04366 | 0.04258 | 0.03806 | 0.03607
|  | 10 | 0.04233 | 0.04249 | 10 | 0.04249 | 0.04166 | 0.03747 | 0.03566
|  | 10.5 | 0.03954 | 0.04034 | 10.5 | 0.04034 | 0.03958 | 0.03556 | 0.03414
|  | 11 | 0.03788 | 0.03823 | 11 | 0.03823 | 0.03772 | 0.03371 | 0.0326
|  | 11.5 | 0.03679 | 0.03641 | 11.5 | 0.03641 | 0.03604 | 0.03213 | 0.03125
|  | 12 | 0.03461 | 0.03466 | 12 | 0.03466 | 0.03455 | 0.03091 | 0.0301
|  | 12.5 | 0.03307 | 0.03318 | 12.5 | 0.03318 | 0.03307 | 0.02968 | 0.02882
|  | 13 | 0.03179 | 0.03182 | 13 | 0.03182 | 0.03183 | 0.02844 | 0.02778
|  | 13.5 | 0.03068 | 0.03047 | 13.5 | 0.03047 | 0.03066 | 0.02731 | 0.02682
|  | 14 | 0.02826 | 0.02924 | 14 | 0.02924 | 0.02953 | 0.02636 | 0.02604
|  | 14.5 | 0.02719 | 0.02819 | 14.5 | 0.02819 | 0.02844 | 0.0257 | 0.02516
|  | 15 | 0.02831 | 0.02716 | 15 | 0.02716 | 0.02754 | 0.02469 | 0.0243
|  | 15.5 | 0.02616 | 0.02603 | 15.5 | 0.02603 | 0.02669 | 0.02373 | 0.02371
|  | 16 | 0.02566 | 0.0251 | 16 | 0.0251 | 0.02589 | 0.02321 | 0.02275
|  | 16.5 | 0.02436 | 0.02439 | 16.5 | 0.02439 | 0.02511 | 0.0224 | 0.02232
|  | 17 | 0.02488 | 0.02359 | 17 | 0.02359 | 0.02447 | 0.02217 | 0.02179
|  | 17.5 | 0.02295 | 0.02249 | 17.5 | 0.02249 | 0.02368 | 0.02144 | 0.02105
|  | 18 | 0.02335 | 0.02193 | 18 | 0.02193 | 0.023 | 0.02092 | 0.02079
|  | 18.5 | 0.02365 | 0.02149 | 18.5 | 0.02149 | 0.02252 | 0.02044 | 0.02012
|  | 19 | 0.02092 | 0.02072 | 19 | 0.02072 | 0.02174 | 0.01969 | 0.01981
|  | 19.5 | 0.01991 | 0.02004 | 19.5 | 0.02004 | 0.02125 | 0.01951 | 0.01891
|  | 20 | 0.02029 | 0.01944 | 20 | 0.01944 | 0.02071 | 0.01879 | 0.01886
|  | 20.5 | 0.02049 | 0.01902 | 20.5 | 0.01902 | 0.02018 | 0.01874 | 0.01879
|  | 21 | 0.02117 | 0.01847 | 21 | 0.01847 | 0.01971 | 0.01817 | 0.01825
|  | 21.5 | 0.01934 | 0.01791 | 21.5 | 0.01791 | 0.01926 | 0.0176 | 0.01802
|  | 22 | 0.02011 | 0.01778 | 22 | 0.01778 | 0.01886 | 0.01746 | 0.01733
|  | 22.5 | 0.0205 | 0.01722 | 22.5 | 0.01722 | 0.01845 | 0.0171 | 0.01716
|  | 23 | 0.02029 | 0.01685 | 23 | 0.01685 | 0.01812 | 0.01654 | 0.01714
|  | 23.5 | 0.01751 | 0.01649 | 23.5 | 0.01649 | 0.01766 | 0.01636 | 0.01623
|  | 24 | 0.01715 | 0.01617 | 24 | 0.01617 | 0.01727 | 0.0161 | 0.01648
|  | 24.5 | 0.01769 | 0.0157 | 24.5 | 0.0157 | 0.01688 | 0.016 | 0.01587
|  | 25 | 0.01751 | 0.01532 | 25 | 0.01532 | 0.01663 | 0.01557 | 0.01565