## LCC1611-A and LCC1511-A
Transmission
|  | Wavelength (nm) | % Transmission
|  | 200 | -0.037613
|  | 205 | -0.030592
|  | 210 | -0.023292
|  | 215 | -0.019332
Product Raw Data |  | 220 | -0.014778
Fast Half-Wave Liquid Crystal Retarders Transmission, ARC: 350 - 700 nm |  | 225 | -0.010813
|  | 230 | -0.008117
Item # | LCC1611-A and LCC1511-A | 235 | -0.005262
|  | 240 | -0.006724
|  | 245 | 0.001743
|  | 250 | 0.003388
|  | 255 | 0.004154
|  | 260 | 0.0058
DISCLAIMER: The data presented here are typical. Slight variations in performance data will occur from lot to lot. Please contact Technical Support with any questions regarding the use or reliability of this data. |  | 265 | 0.003049
|  | 270 | 0.004912
|  | 275 | 0.005371
|  | 280 | 0.003604
|  | 285 | 0.003337
|  | 290 | 0.00149
This data may be used in publications. However, please cite Thorlabs as the source. |  | 295 | 0.003679
|  | 300 | 0.00306
|  | 305 | 0.00201
Additional Information: |  | 310 | 0.004805
|  | 315 | -0.006471
|  | 320 | -0.002661
|  | 325 | 0.007006
|  | 330 | 0.038147
|  | 335 | 0.091067
|  | 340 | 0.239387
|  | 345 | 1.486842
|  | 350 | 9.528992
|  | 355 | 30.452666
|  | 360 | 54.376733
|  | 365 | 66.103425
|  | 370 | 70.818473
|  | 375 | 72.795185
|  | 380 | 76.032173
|  | 385 | 77.615399
|  | 390 | 78.11103
|  | 395 | 78.870925
|  | 400 | 81.149052
|  | 405 | 81.669382
|  | 410 | 81.822756
|  | 415 | 82.314397
|  | 420 | 82.795926
|  | 425 | 83.768652
|  | 430 | 83.837131
|  | 435 | 83.187968
|  | 440 | 84.050254
|  | 445 | 85.407875
|  | 450 | 85.149551
|  | 455 | 84.10768
|  | 460 | 84.578771
|  | 465 | 85.585445
|  | 470 | 85.685326
|  | 475 | 85.332893
|  | 480 | 85.673558
|  | 485 | 86.608073
|  | 490 | 86.67696
|  | 495 | 85.499072
|  | 500 | 84.76839
|  | 505 | 85.841341
|  | 510 | 87.688582
|  | 515 | 88.444088
|  | 520 | 87.764582
|  | 525 | 86.298346
|  | 530 | 85.349926
|  | 535 | 85.929045
|  | 540 | 87.770236
|  | 545 | 88.991602
|  | 550 | 88.80079
|  | 555 | 87.572689
|  | 560 | 86.439775
|  | 565 | 86.275722
|  | 570 | 87.202966
|  | 575 | 88.634798
|  | 580 | 89.794019
|  | 585 | 90.069676
|  | 590 | 89.252672
|  | 595 | 87.816275
|  | 600 | 86.707846
|  | 605 | 86.531803
|  | 610 | 87.448361
|  | 615 | 88.868134
|  | 620 | 90.125824
|  | 625 | 90.776351
|  | 630 | 90.644359
|  | 635 | 90.04547
|  | 640 | 89.043025
|  | 645 | 88.146844
|  | 650 | 87.681068
|  | 655 | 87.795624
|  | 660 | 88.443225
|  | 665 | 89.480951
|  | 670 | 90.416264
|  | 675 | 90.940167
|  | 680 | 91.002063
|  | 685 | 90.697319
|  | 690 | 90.12802
|  | 695 | 89.580242
|  | 700 | 89.115722
|  | 705 | 88.861454
|  | 710 | 88.95296
|  | 715 | 89.304799
|  | 720 | 89.716952
|  | 725 | 90.251417
|  | 730 | 90.779876
|  | 735 | 91.091882
|  | 740 | 91.223401
|  | 745 | 91.063578
|  | 750 | 90.762168
|  | 755 | 90.368718
|  | 760 | 89.987582
|  | 765 | 89.65129
|  | 770 | 89.486529
|  | 775 | 89.437763
|  | 780 | 89.608384
|  | 785 | 89.853927
|  | 790 | 90.224634
|  | 795 | 90.522221
|  | 800 | 90.771746
|  | 805 | 90.931454
|  | 810 | 91.104592
|  | 815 | 91.106178
|  | 820 | 91.064903
|  | 825 | 90.919107
|  | 830 | 90.73979
|  | 835 | 90.514629
|  | 840 | 90.393893
|  | 845 | 90.227923
|  | 850 | 90.157374
|  | 855 | 90.081999
|  | 860 | 90.216231
|  | 865 | 91.375254
|  | 870 | 91.377562
|  | 875 | 91.344984
|  | 880 | 91.244435
|  | 885 | 91.17949
|  | 890 | 90.990745
|  | 895 | 90.836867
|  | 900 | 90.721954
|  | 905 | 90.609179
|  | 910 | 90.542094
|  | 915 | 90.507642
|  | 920 | 90.50428
|  | 925 | 90.524515
|  | 930 | 90.590092
|  | 935 | 90.642853
|  | 940 | 90.770099
|  | 945 | 90.954519
|  | 950 | 91.117979
|  | 955 | 91.336399
|  | 960 | 91.534548
|  | 965 | 91.738553
|  | 970 | 91.879744
|  | 975 | 92.04341
|  | 980 | 92.162696
|  | 985 | 92.223873
|  | 990 | 92.297887
|  | 995 | 92.313546
|  | 1000 | 92.264876
|  | 1005 | 92.149839
|  | 1010 | 92.047548
|  | 1015 | 91.884848
|  | 1020 | 91.71664
|  | 1025 | 91.522544
|  | 1030 | 91.327838
|  | 1035 | 91.132501
|  | 1040 | 90.971127
|  | 1045 | 90.835513
|  | 1050 | 90.707246
|  | 1055 | 90.621842
|  | 1060 | 90.550672
|  | 1065 | 90.552719
|  | 1070 | 90.576494
|  | 1075 | 90.600393
|  | 1080 | 90.596975
|  | 1085 | 90.638438
|  | 1090 | 90.702614
|  | 1095 | 90.872775
|  | 1100 | 91.004195

## LCC1611-B and LCC1511-B
Transmission
|  | Wavelength (nm) | % Transmission
|  | 200 | -0.040732
|  | 205 | -0.028452
|  | 210 | -0.023114
|  | 215 | -0.012294
Product Raw Data |  | 220 | -0.014332
Fast Half-Wave Liquid Crystal Retarders Transmission, ARC: 650 - 1050 nm |  | 225 | -0.012585
|  | 230 | -0.008735
Item # | LCC1611-B, LCC1511-B | 235 | -0.006227
|  | 240 | -0.001484
|  | 245 | -0.003922
|  | 250 | -0.002259
DISCLAIMER: The data presented here are typical. Slight variations in performance data will occur from lot to lot. Please contact Technical Support with any questions regarding the use or reliability of this data. |  | 255 | 0.000346
|  | 260 | -0.004415
|  | 265 | 0
|  | 270 | 0.001228
|  | 275 | 0.000792
|  | 280 | 0.001934
This data may be used in publications. However, please cite Thorlabs as the source. |  | 285 | -0.000878
|  | 290 | 0.003945
|  | 295 | 0.002978
Additional Information: |  | 300 | 0.000437
|  | 305 | 0.002622
|  | 310 | -0.00332
|  | 315 | -0.013335
|  | 320 | -0.016557
|  | 325 | -0.01273
|  | 330 | -0.010772
|  | 335 | -0.001089
|  | 340 | 0.006143
|  | 345 | 0.238053
|  | 350 | 3.971721
|  | 355 | 16.433065
|  | 360 | 35.680203
|  | 365 | 50.71592
|  | 370 | 61.244301
|  | 375 | 67.313716
|  | 380 | 68.471459
|  | 385 | 66.379646
|  | 390 | 61.340815
|  | 395 | 54.412963
|  | 400 | 47.960989
|  | 405 | 42.166244
|  | 410 | 37.518683
|  | 415 | 34.122153
|  | 420 | 31.312701
|  | 425 | 29.632937
|  | 430 | 28.414694
|  | 435 | 27.496758
|  | 440 | 27.056963
|  | 445 | 27.00635
|  | 450 | 27.258675
|  | 455 | 27.594462
|  | 460 | 28.395354
|  | 465 | 29.369332
|  | 470 | 30.370729
|  | 475 | 31.679127
|  | 480 | 33.335217
|  | 485 | 35.176475
|  | 490 | 37.24761
|  | 495 | 39.405311
|  | 500 | 41.797344
|  | 505 | 44.640113
|  | 510 | 47.632328
|  | 515 | 50.342532
|  | 520 | 53.250886
|  | 525 | 56.694425
|  | 530 | 60.206885
|  | 535 | 63.273569
|  | 540 | 66.285409
|  | 545 | 69.695583
|  | 550 | 73.148073
|  | 555 | 75.927723
|  | 560 | 78.274942
|  | 565 | 80.797368
|  | 570 | 83.61822
|  | 575 | 85.939349
|  | 580 | 87.275911
|  | 585 | 88.259307
|  | 590 | 89.539914
|  | 595 | 91.416697
|  | 600 | 93.018955
|  | 605 | 93.494391
|  | 610 | 93.286963
|  | 615 | 93.174928
|  | 620 | 93.844584
|  | 625 | 95.057359
|  | 630 | 95.955121
|  | 635 | 96.060339
|  | 640 | 95.315278
|  | 645 | 94.649554
|  | 650 | 94.666693
|  | 655 | 95.424892
|  | 660 | 96.326134
|  | 665 | 96.852644
|  | 670 | 96.621054
|  | 675 | 95.953251
|  | 680 | 95.248389
|  | 685 | 95.100682
|  | 690 | 95.574715
|  | 695 | 96.457116
|  | 700 | 97.11268
|  | 705 | 97.316194
|  | 710 | 96.970001
|  | 715 | 96.39324
|  | 720 | 95.793512
|  | 725 | 95.686838
|  | 730 | 95.967009
|  | 735 | 96.596815
|  | 740 | 97.218805
|  | 745 | 97.642165
|  | 750 | 97.700583
|  | 755 | 97.353743
|  | 760 | 96.830893
|  | 765 | 96.356736
|  | 770 | 96.111262
|  | 775 | 96.154626
|  | 780 | 96.507612
|  | 785 | 96.972955
|  | 790 | 97.453515
|  | 795 | 97.660311
|  | 800 | 97.582185
|  | 805 | 97.31941
|  | 810 | 96.92883
|  | 815 | 96.48855
|  | 820 | 96.200338
|  | 825 | 96.039563
|  | 830 | 96.091194
|  | 835 | 96.258641
|  | 840 | 96.637195
|  | 845 | 96.893837
|  | 850 | 97.065107
|  | 855 | 97.199457
|  | 860 | 97.201108
|  | 865 | 97.687393
|  | 870 | 97.454803
|  | 875 | 97.265426
|  | 880 | 97.073045
|  | 885 | 97.003718
|  | 890 | 96.855424
|  | 895 | 96.835081
|  | 900 | 96.869417
|  | 905 | 96.942846
|  | 910 | 97.051386
|  | 915 | 97.173145
|  | 920 | 97.282795
|  | 925 | 97.341185
|  | 930 | 97.442802
|  | 935 | 97.477831
|  | 940 | 97.503921
|  | 945 | 97.549798
|  | 950 | 97.525201
|  | 955 | 97.535749
|  | 960 | 97.535952
|  | 965 | 97.563488
|  | 970 | 97.582627
|  | 975 | 97.668086
|  | 980 | 97.708755
|  | 985 | 97.84341
|  | 990 | 97.984836
|  | 995 | 98.143892
|  | 1000 | 98.284747
|  | 1005 | 98.367795
|  | 1010 | 98.467311
|  | 1015 | 98.530761
|  | 1020 | 98.553815
|  | 1025 | 98.551623
|  | 1030 | 98.476886
|  | 1035 | 98.375548
|  | 1040 | 98.257361
|  | 1045 | 98.074293
|  | 1050 | 97.890404
|  | 1055 | 97.715917
|  | 1060 | 97.451763
|  | 1065 | 97.296824
|  | 1070 | 97.11394
|  | 1075 | 96.958525
|  | 1080 | 96.801293
|  | 1085 | 96.668646
|  | 1090 | 96.57316
|  | 1095 | 96.587227
|  | 1100 | 96.588954

## LCC1611-C and LCC1511-C
Transmission
|  | Wavelength (nm) | % Transmission
|  | 200 | -0.038495
|  | 205 | -0.027084
|  | 210 | -0.021185
|  | 215 | -0.018419
Product Raw Data |  | 220 | -0.010999
Fast Half-Wave Liquid Crystal Retarders Transmission, ARC: 1050 - 1700 nm |  | 225 | -0.010964
|  | 230 | -0.008118
Item # | LCC1611-C, LCC1511-C | 235 | -0.006249
|  | 240 | -0.005963
|  | 245 | -0.000259
|  | 250 | -0.003008
DISCLAIMER: The data presented here are typical. Slight variations in performance data will occur from lot to lot. Please contact Technical Support with any questions regarding the use or reliability of this data. |  | 255 | -0.004281
|  | 260 | -0.00214
|  | 265 | -0.000689
|  | 270 | 0.004858
|  | 275 | -0.002
|  | 280 | 0.004432
This data may be used in publications. However, please cite Thorlabs as the source. |  | 285 | 0.002776
|  | 290 | 0.000953
|  | 295 | 0.004241
Additional Information: |  | 300 | 0.002678
|  | 305 | 0.003194
|  | 310 | 0.000345
|  | 315 | -0.01267
|  | 320 | -0.012252
|  | 325 | -0.01649
|  | 330 | -0.007275
|  | 335 | -0.011321
|  | 340 | -0.007691
|  | 345 | -0.004442
|  | 350 | 0.278573
|  | 355 | 5.285026
|  | 360 | 22.40223
|  | 365 | 45.349496
|  | 370 | 57.477782
|  | 375 | 54.607682
|  | 380 | 47.329994
|  | 385 | 41.565877
|  | 390 | 38.398366
|  | 395 | 37.610164
|  | 400 | 39.036324
|  | 405 | 42.117501
|  | 410 | 47.967169
|  | 415 | 54.151595
|  | 420 | 62.157279
|  | 425 | 69.974158
|  | 430 | 73.768262
|  | 435 | 74.98421
|  | 440 | 76.277591
|  | 445 | 77.094791
|  | 450 | 75.879008
|  | 455 | 76.2063
|  | 460 | 78.575557
|  | 465 | 79.35951
|  | 470 | 80.601304
|  | 475 | 81.016801
|  | 480 | 76.615803
|  | 485 | 71.657033
|  | 490 | 67.411636
|  | 495 | 63.216931
|  | 500 | 57.01317
|  | 505 | 49.838957
|  | 510 | 46.017616
|  | 515 | 42.183194
|  | 520 | 37.28412
|  | 525 | 35.442307
|  | 530 | 33.74451
|  | 535 | 30.743921
|  | 540 | 31.712936
|  | 545 | 29.504307
|  | 550 | 30.492806
|  | 555 | 30.525601
|  | 560 | 31.037957
|  | 565 | 33.013559
|  | 570 | 33.569596
|  | 575 | 36.897195
|  | 580 | 38.162009
|  | 585 | 42.43581
|  | 590 | 44.934787
|  | 595 | 49.766324
|  | 600 | 53.946179
|  | 605 | 58.616957
|  | 610 | 64.885043
|  | 615 | 68.315166
|  | 620 | 76.028898
|  | 625 | 77.665698
|  | 630 | 83.752764
|  | 635 | 85.588782
|  | 640 | 85.602159
|  | 645 | 89.052298
|  | 650 | 84.272725
|  | 655 | 84.300149
|  | 660 | 82.038051
|  | 665 | 76.347395
|  | 670 | 75.223694
|  | 675 | 71.034676
|  | 680 | 66.323232
|  | 685 | 64.960125
|  | 690 | 61.224628
|  | 695 | 57.556071
|  | 700 | 56.595706
|  | 705 | 54.099146
|  | 710 | 51.253076
|  | 715 | 50.753216
|  | 720 | 49.526121
|  | 725 | 47.299929
|  | 730 | 46.949731
|  | 735 | 46.918962
|  | 740 | 45.395469
|  | 745 | 44.811935
|  | 750 | 45.537905
|  | 755 | 45.265448
|  | 760 | 44.333742
|  | 765 | 44.901685
|  | 770 | 45.963765
|  | 775 | 45.748673
|  | 780 | 45.468844
|  | 785 | 46.552308
|  | 790 | 47.908545
|  | 795 | 48.112347
|  | 800 | 48.228957
|  | 805 | 49.464735
|  | 810 | 51.059124
|  | 815 | 51.894685
|  | 820 | 52.333337
|  | 825 | 53.450024
|  | 830 | 55.192402
|  | 835 | 56.639192
|  | 840 | 57.508917
|  | 845 | 58.478235
|  | 850 | 60.155392
|  | 855 | 61.850087
|  | 860 | 63.178489
|  | 865 | 62.760817
|  | 870 | 64.174005
|  | 875 | 65.39567
|  | 880 | 66.62233
|  | 885 | 67.935178
|  | 890 | 69.43766
|  | 895 | 70.943455
|  | 900 | 72.233653
|  | 905 | 73.276965
|  | 910 | 74.253632
|  | 915 | 75.364745
|  | 920 | 76.68549
|  | 925 | 78.087949
|  | 930 | 79.273174
|  | 935 | 80.109991
|  | 940 | 80.674142
|  | 945 | 81.273811
|  | 950 | 82.120281
|  | 955 | 83.295959
|  | 960 | 84.56187
|  | 965 | 85.515836
|  | 970 | 86.0867
|  | 975 | 86.300167
|  | 980 | 86.580701
|  | 985 | 87.173348
|  | 990 | 88.113855
|  | 995 | 89.131984
|  | 1000 | 89.848336
|  | 1005 | 90.102152
|  | 1010 | 89.931653
|  | 1015 | 89.703715
|  | 1020 | 89.71499
|  | 1025 | 90.149428
|  | 1030 | 90.877928
|  | 1035 | 91.60822
|  | 1040 | 92.074263
|  | 1045 | 92.132111
|  | 1050 | 91.830928
|  | 1055 | 91.441669
|  | 1060 | 91.259574
|  | 1065 | 91.373708
|  | 1070 | 91.78012
|  | 1075 | 92.35278
|  | 1080 | 92.878807
|  | 1085 | 93.075114
|  | 1090 | 92.91908
|  | 1095 | 92.528916
|  | 1100 | 92.087497
|  | 1105 | 91.823562
|  | 1110 | 91.894087
|  | 1115 | 92.277613
|  | 1120 | 92.821065
|  | 1125 | 93.348566
|  | 1130 | 93.589072
|  | 1135 | 93.548036
|  | 1140 | 93.24961
|  | 1145 | 92.802941
|  | 1150 | 92.441237
|  | 1155 | 92.267747
|  | 1160 | 92.345424
|  | 1165 | 92.639894
|  | 1170 | 93.055679
|  | 1175 | 93.415058
|  | 1180 | 93.634314
|  | 1185 | 93.582313
|  | 1190 | 93.336417
|  | 1195 | 92.985642
|  | 1200 | 92.666101
|  | 1205 | 92.458139
|  | 1210 | 92.414371
|  | 1215 | 92.536863
|  | 1220 | 92.824178
|  | 1225 | 93.120852
|  | 1230 | 93.417569
|  | 1235 | 93.54282
|  | 1240 | 93.57464
|  | 1245 | 93.477996
|  | 1250 | 93.245713
|  | 1255 | 92.993936
|  | 1260 | 92.782885
|  | 1265 | 92.635779
|  | 1270 | 92.5982
|  | 1275 | 92.66443
|  | 1280 | 92.861525
|  | 1285 | 93.032682
|  | 1290 | 93.198309
|  | 1295 | 93.326311
|  | 1300 | 93.382795
|  | 1305 | 93.330189
|  | 1310 | 93.211406
|  | 1315 | 93.028627
|  | 1320 | 92.825546
|  | 1325 | 92.673821
|  | 1330 | 92.547443
|  | 1335 | 92.482308
|  | 1340 | 92.440354
|  | 1345 | 92.45503
|  | 1350 | 92.573367
|  | 1355 | 92.714731
|  | 1360 | 92.861108
|  | 1365 | 92.997784
|  | 1370 | 92.999302
|  | 1375 | 92.931938
|  | 1380 | 92.844189
|  | 1385 | 92.656947
|  | 1390 | 92.468232
|  | 1395 | 92.272626
|  | 1400 | 92.098962
|  | 1405 | 91.982538
|  | 1410 | 91.960575
|  | 1415 | 91.978482
|  | 1420 | 92.081253
|  | 1425 | 92.211665
|  | 1430 | 92.345715
|  | 1435 | 92.513895
|  | 1440 | 92.655924
|  | 1445 | 92.690145
|  | 1450 | 92.642944
|  | 1455 | 92.506376
|  | 1460 | 92.331972
|  | 1465 | 92.124625
|  | 1470 | 91.919448
|  | 1475 | 91.735789
|  | 1480 | 91.613231
|  | 1485 | 91.538583
|  | 1490 | 91.564737
|  | 1495 | 91.649585
|  | 1500 | 91.76547
|  | 1505 | 91.897187
|  | 1510 | 92.012602
|  | 1515 | 92.136461
|  | 1520 | 92.189655
|  | 1525 | 92.182026
|  | 1530 | 92.088104
|  | 1535 | 91.936343
|  | 1540 | 91.774229
|  | 1545 | 91.607331
|  | 1550 | 91.411333
|  | 1555 | 91.279675
|  | 1560 | 91.157544
|  | 1565 | 91.081043
|  | 1570 | 91.083639
|  | 1575 | 91.123134
|  | 1580 | 91.200258
|  | 1585 | 91.278294
|  | 1590 | 91.35206
|  | 1595 | 91.400046
|  | 1600 | 91.432038
|  | 1605 | 91.437716
|  | 1610 | 91.395925
|  | 1615 | 91.282546
|  | 1620 | 91.12788
|  | 1625 | 90.981545
|  | 1630 | 90.768307
|  | 1635 | 90.590207
|  | 1640 | 90.427611
|  | 1645 | 90.273666
|  | 1650 | 90.13704
|  | 1655 | 90.085562
|  | 1660 | 90.021814
|  | 1665 | 90.051451
|  | 1670 | 89.993246
|  | 1675 | 90.029296
|  | 1680 | 90.062689
|  | 1685 | 90.076774
|  | 1690 | 90.028794
|  | 1695 | 89.944171
|  | 1700 | 89.816726
|  | 1705 | 89.721156
|  | 1710 | 89.544377
|  | 1715 | 89.365048
|  | 1720 | 89.151197
|  | 1725 | 88.942298
|  | 1730 | 88.7709
|  | 1735 | 88.625762
|  | 1740 | 88.465681
|  | 1745 | 88.323503
|  | 1750 | 88.198349
|  | 1755 | 88.08973
|  | 1760 | 88.009077
|  | 1765 | 87.938202
|  | 1770 | 87.880677
|  | 1775 | 87.86788
|  | 1780 | 87.781218
|  | 1785 | 87.742916
|  | 1790 | 87.768399
|  | 1795 | 87.719499
|  | 1800 | 87.398089
|  | 1805 | 88.902999
|  | 1810 | 88.727208
|  | 1815 | 88.528235
|  | 1820 | 88.341982
|  | 1825 | 88.177364
|  | 1830 | 87.988244
|  | 1835 | 87.797488
|  | 1840 | 87.622644
|  | 1845 | 87.587525
|  | 1850 | 87.522426
|  | 1855 | 87.503864
|  | 1860 | 87.477059
|  | 1865 | 87.491076
|  | 1870 | 87.398694
|  | 1875 | 87.389847
|  | 1880 | 87.495425
|  | 1885 | 87.485781
|  | 1890 | 87.440267
|  | 1895 | 87.449744
|  | 1900 | 87.301457
|  | 1905 | 87.162588
|  | 1910 | 87.053245
|  | 1915 | 86.882589
|  | 1920 | 86.663903
|  | 1925 | 86.436061
|  | 1930 | 86.075774
|  | 1935 | 85.764904
|  | 1940 | 85.397668
|  | 1945 | 85.182383
|  | 1950 | 84.899419
|  | 1955 | 84.678701
|  | 1960 | 84.446914
|  | 1965 | 84.291602
|  | 1970 | 84.154352
|  | 1975 | 84.057304
|  | 1980 | 84.007497
|  | 1985 | 83.996801
|  | 1990 | 84.006144
|  | 1995 | 84.023803
|  | 2000 | 84.080605
|  | 2005 | 84.04224
|  | 2010 | 84.076828
|  | 2015 | 84.076161
|  | 2020 | 84.042911
|  | 2025 | 84.0023
|  | 2030 | 83.915511
|  | 2035 | 83.795661
|  | 2040 | 83.623521
|  | 2045 | 83.446542
|  | 2050 | 83.229667
|  | 2055 | 82.976153
|  | 2060 | 82.701054
|  | 2065 | 82.458353
|  | 2070 | 82.164624
|  | 2075 | 81.915216
|  | 2080 | 81.627882
|  | 2085 | 81.355063
|  | 2090 | 81.116764
|  | 2095 | 80.879038
|  | 2100 | 80.67058
|  | 2105 | 80.49659
|  | 2110 | 80.324909
|  | 2115 | 80.138088
|  | 2120 | 79.9989
|  | 2125 | 79.9132
|  | 2130 | 79.837395
|  | 2135 | 79.765338
|  | 2140 | 79.688689
|  | 2145 | 79.617728
|  | 2150 | 79.552223
|  | 2155 | 79.488034
|  | 2160 | 79.340944
|  | 2165 | 79.225637
|  | 2170 | 79.103218
|  | 2175 | 79.051109
|  | 2180 | 79.00353
|  | 2185 | 78.903579
|  | 2190 | 78.791839
|  | 2195 | 78.594662
|  | 2200 | 78.366476