## LCC1112-C & LCC1222-C
LCC1112-C & LCC1222-C Performance Data
| Retardance by Wavelength at 25 °C |  |  | Retardance by Temperature at 1550 nm
| Driver RMS Voltage | Retardance in Waves at 1310 nm | Retardance in Waves at 1550 nm | Driver RMS Voltage | Retardance in Waves at 25 °C | Retardance in Waves at 45 °C | Retardance in Waves at 60 °C | Retardance in Waves at 70 °C
| 0 | 0.9680667 | 0.949085 | 0 | 0.949085 | 0.883598135 | 0.81241676 | 0.686188455
| 0.1 | 0.9739776 | 0.95488 | 0.1 | 0.95488 | 0.88899328 | 0.81737728 | 0.69037824
| 0.2 | 0.97400718 | 0.954909 | 0.2 | 0.954909 | 0.889020279 | 0.817402104 | 0.690399207
| 0.3 | 0.97382256 | 0.954728 | 0.3 | 0.954728 | 0.888851768 | 0.817247168 | 0.690268344
| 0.4 | 0.97347576 | 0.954388 | 0.4 | 0.954388 | 0.888535228 | 0.816956128 | 0.690022524
| 0.5 | 0.97263834 | 0.953567 | 0.5 | 0.953567 | 0.887770877 | 0.816253352 | 0.689428941
| 0.6 | 0.97011282 | 0.951091 | 0.6 | 0.951091 | 0.885465721 | 0.814133896 | 0.687638793
| 0.7 | 0.95951298 | 0.940699 | 0.7 | 0.940699 | 0.875790769 | 0.805238344 | 0.680125377
| 0.8 | 0.91452792 | 0.896596 | 0.8 | 0.896596 | 0.834730876 | 0.767486176 | 0.648238908
| 0.9 | 0.83204256 | 0.815728 | 0.9 | 0.815728 | 0.759442768 | 0.698263168 | 0.589771344
| 1 | 0.73124412 | 0.716906 | 1 | 0.716906 | 0.667439486 | 0.613671536 | 0.518323038
| 1.02 | 0.6848943 | 0.671465 | 1.02 | 0.671465 | 0.625133915 | 0.57477404 | 0.485469195
| 1.04 | 0.66722178 | 0.654139 | 1.04 | 0.654139 | 0.609003409 | 0.559942984 | 0.472942497
| 1.06 | 0.64996236 | 0.637218 | 1.06 | 0.637218 | 0.593249958 | 0.545458608 | 0.460708614
| 1.08 | 0.63391062 | 0.621481 | 1.08 | 0.621481 | 0.578598811 | 0.531987736 | 0.449330763
| 1.1 | 0.61727136 | 0.605168 | 1.1 | 0.605168 | 0.563411408 | 0.518023808 | 0.437536464
| 1.12 | 0.59919492 | 0.587446 | 1.12 | 0.587446 | 0.546912226 | 0.502853776 | 0.424723458
| 1.14 | 0.58397754 | 0.572527 | 1.14 | 0.572527 | 0.533022637 | 0.490083112 | 0.413937021
| 1.16 | 0.5680686 | 0.55693 | 1.16 | 0.55693 | 0.51850183 | 0.47673208 | 0.40266039
| 1.18 | 0.55260234 | 0.541767 | 1.18 | 0.541767 | 0.504385077 | 0.463752552 | 0.391697541
| 1.2 | 0.5380347 | 0.527485 | 1.2 | 0.527485 | 0.491088535 | 0.45152716 | 0.381371655
| 1.22 | 0.52206966 | 0.511833 | 1.22 | 0.511833 | 0.476516523 | 0.438129048 | 0.370055259
| 1.24 | 0.51454545 | 0.5 | 1.24 | 0.5 | 0.465514523 | 0.428454545 | 0.361545454
| 1.26 | 0.49489992 | 0.485196 | 1.26 | 0.485196 | 0.451717476 | 0.415327776 | 0.350796708
| 1.28 | 0.4819653 | 0.472515 | 1.28 | 0.472515 | 0.439911465 | 0.40447284 | 0.341628345
| 1.3 | 0.47065656 | 0.461428 | 1.3 | 0.461428 | 0.429589468 | 0.394982368 | 0.333612444
| 1.32 | 0.45703956 | 0.448078 | 1.32 | 0.448078 | 0.417160618 | 0.383554768 | 0.323960394
| 1.34 | 0.44516676 | 0.436438 | 1.34 | 0.436438 | 0.406323778 | 0.373590928 | 0.315544674
| 1.36 | 0.43113258 | 0.422679 | 1.36 | 0.422679 | 0.393514149 | 0.361813224 | 0.305596917
| 1.38 | 0.41904354 | 0.410827 | 1.38 | 0.410827 | 0.382479937 | 0.351667912 | 0.297027921
| 1.4 | 0.40872828 | 0.400714 | 1.4 | 0.400714 | 0.373064734 | 0.343011184 | 0.289716222
| 1.42 | 0.39827736 | 0.390468 | 1.42 | 0.390468 | 0.363525708 | 0.334240608 | 0.282308364
| 1.44 | 0.38850474 | 0.380887 | 1.44 | 0.380887 | 0.354605797 | 0.326039272 | 0.275381301
| 1.46 | 0.37839654 | 0.370977 | 1.46 | 0.370977 | 0.345379587 | 0.317556312 | 0.268216371
| 1.48 | 0.36856374 | 0.361337 | 1.48 | 0.361337 | 0.336404747 | 0.309304472 | 0.261246651
| 1.5 | 0.35927664 | 0.352232 | 1.5 | 0.352232 | 0.327927992 | 0.301510592 | 0.254663736
| 1.52 | 0.35087796 | 0.343998 | 1.52 | 0.343998 | 0.320262138 | 0.294462288 | 0.248710554
| 1.54 | 0.34237014 | 0.335657 | 1.54 | 0.335657 | 0.312496667 | 0.287322392 | 0.242680011
| 1.56 | 0.33418362 | 0.327631 | 1.56 | 0.327631 | 0.305024461 | 0.280452136 | 0.236877213
| 1.58 | 0.32667642 | 0.320271 | 1.58 | 0.320271 | 0.298172301 | 0.274151976 | 0.231555933
| 1.6 | 0.31887342 | 0.312621 | 1.6 | 0.312621 | 0.291050151 | 0.267603576 | 0.226024983
| 1.62 | 0.31137132 | 0.305266 | 1.62 | 0.305266 | 0.284202646 | 0.261307696 | 0.220707318
| 1.64 | 0.3043476 | 0.29838 | 1.64 | 0.29838 | 0.27779178 | 0.25541328 | 0.21572874
| 1.66 | 0.2978247 | 0.291985 | 1.66 | 0.291985 | 0.271838035 | 0.24993916 | 0.211105155
| 1.68 | 0.29128548 | 0.285574 | 1.68 | 0.285574 | 0.265869394 | 0.244451344 | 0.206470002
| 1.7 | 0.28497576 | 0.279388 | 1.7 | 0.279388 | 0.260110228 | 0.239156128 | 0.201997524
| 1.72 | 0.2788833 | 0.273415 | 1.72 | 0.273415 | 0.254549365 | 0.23404324 | 0.197679045
| 1.74 | 0.2732478 | 0.26789 | 1.74 | 0.26789 | 0.24940559 | 0.22931384 | 0.19368447
| 1.76 | 0.26763576 | 0.262388 | 1.76 | 0.262388 | 0.244283228 | 0.224604128 | 0.189706524
| 1.78 | 0.26206452 | 0.256926 | 1.78 | 0.256926 | 0.239198106 | 0.219928656 | 0.185757498
| 1.8 | 0.25717668 | 0.252134 | 1.8 | 0.252134 | 0.234736754 | 0.215826704 | 0.182292882
| 1.82 | 0.25212156 | 0.247178 | 1.82 | 0.247178 | 0.230122718 | 0.211584368 | 0.178709694
| 1.84 | 0.2472327 | 0.242385 | 1.84 | 0.242385 | 0.225660435 | 0.20748156 | 0.175244355
| 1.86 | 0.24256212 | 0.237806 | 1.86 | 0.237806 | 0.221397386 | 0.203561936 | 0.171933738
| 1.88 | 0.23816592 | 0.233496 | 1.88 | 0.233496 | 0.217384776 | 0.199872576 | 0.168817608
| 1.9 | 0.23378196 | 0.229198 | 1.9 | 0.229198 | 0.213383338 | 0.196193488 | 0.165710154
| 1.92 | 0.22961118 | 0.225109 | 1.92 | 0.225109 | 0.209576479 | 0.192693304 | 0.162753807
| 1.94 | 0.22576782 | 0.221341 | 1.94 | 0.221341 | 0.206068471 | 0.189467896 | 0.160029543
| 1.96 | 0.2216766 | 0.21733 | 1.96 | 0.21733 | 0.20233423 | 0.18603448 | 0.15712959
| 1.98 | 0.21779346 | 0.213523 | 1.98 | 0.213523 | 0.198789913 | 0.182775688 | 0.154377129
| 2 | 0.2142969 | 0.210095 | 2 | 0.210095 | 0.195598445 | 0.17984132 | 0.151898685
| 2.02 | 0.21063408 | 0.206504 | 2.02 | 0.206504 | 0.192255224 | 0.176767424 | 0.149302392
| 2.04 | 0.20765058 | 0.203579 | 2.04 | 0.203579 | 0.189532049 | 0.174263624 | 0.147187617
| 2.06 | 0.20429682 | 0.200291 | 2.06 | 0.200291 | 0.186470921 | 0.171449096 | 0.144810393
| 2.08 | 0.20091246 | 0.196973 | 2.08 | 0.196973 | 0.183381863 | 0.168608888 | 0.142411479
| 2.1 | 0.19801668 | 0.194134 | 2.1 | 0.194134 | 0.180738754 | 0.166178704 | 0.140358882
| 2.12 | 0.19505664 | 0.191232 | 2.12 | 0.191232 | 0.178036992 | 0.163694592 | 0.138260736
| 2.14 | 0.19216086 | 0.188393 | 2.14 | 0.188393 | 0.175393883 | 0.161264408 | 0.136208139
| 2.16 | 0.18942318 | 0.185709 | 2.16 | 0.185709 | 0.172895079 | 0.158966904 | 0.134267607
| 2.18 | 0.18673344 | 0.183072 | 2.18 | 0.183072 | 0.170440032 | 0.156709632 | 0.132361056
| 2.2 | 0.18407838 | 0.180469 | 2.2 | 0.180469 | 0.168016639 | 0.154481464 | 0.130479087
| 2.22 | 0.18155286 | 0.177993 | 2.22 | 0.177993 | 0.165711483 | 0.152362008 | 0.128688939
| 2.24 | 0.17920176 | 0.175688 | 2.24 | 0.175688 | 0.163565528 | 0.150388928 | 0.127022424
| 2.26 | 0.17675784 | 0.173292 | 2.26 | 0.173292 | 0.161334852 | 0.148337952 | 0.125290116
| 2.28 | 0.1744149 | 0.170995 | 2.28 | 0.170995 | 0.159196345 | 0.14637172 | 0.123629385
| 2.3 | 0.17210868 | 0.168734 | 2.3 | 0.168734 | 0.157091354 | 0.144436304 | 0.121994682
| 2.32 | 0.16994934 | 0.166617 | 2.32 | 0.166617 | 0.155120427 | 0.142624152 | 0.120464091
| 2.34 | 0.16781652 | 0.164526 | 2.34 | 0.164526 | 0.153173706 | 0.140834256 | 0.118952298
| 2.36 | 0.16569084 | 0.162442 | 2.36 | 0.162442 | 0.151233502 | 0.139050352 | 0.117445566
| 2.38 | 0.16368858 | 0.160479 | 2.38 | 0.160479 | 0.149405949 | 0.137370024 | 0.116026317
| 2.4 | 0.16174752 | 0.158576 | 2.4 | 0.158576 | 0.147634256 | 0.135741056 | 0.114650448
| 2.42 | 0.15980136 | 0.156668 | 2.42 | 0.156668 | 0.145857908 | 0.134107808 | 0.113270964
| 2.44 | 0.15789396 | 0.154798 | 2.44 | 0.154798 | 0.144116938 | 0.132507088 | 0.111918954
| 2.46 | 0.15604776 | 0.152988 | 2.46 | 0.152988 | 0.142431828 | 0.130957728 | 0.110610324
| 2.48 | 0.15425766 | 0.151233 | 2.48 | 0.151233 | 0.140797923 | 0.129455448 | 0.109341459
| 2.5 | 0.1525053 | 0.149515 | 2.5 | 0.149515 | 0.139198465 | 0.12798484 | 0.108099345
| 2.52 | 0.1508427 | 0.147885 | 2.52 | 0.147885 | 0.137680935 | 0.12658956 | 0.106920855
| 2.54 | 0.14920356 | 0.146278 | 2.54 | 0.146278 | 0.136184818 | 0.125213968 | 0.105758994
| 2.56 | 0.1475736 | 0.14468 | 2.56 | 0.14468 | 0.13469708 | 0.12384608 | 0.10460364
| 2.58 | 0.145962 | 0.1431 | 2.58 | 0.1431 | 0.1332261 | 0.1224936 | 0.1034613
| 2.6 | 0.1443912 | 0.14156 | 2.6 | 0.14156 | 0.13179236 | 0.12117536 | 0.10234788
| 2.62 | 0.14284488 | 0.140044 | 2.62 | 0.140044 | 0.130380964 | 0.119877664 | 0.101251812
| 2.64 | 0.14135262 | 0.138581 | 2.64 | 0.138581 | 0.129018911 | 0.118625336 | 0.100194063
| 2.66 | 0.13997052 | 0.137226 | 2.66 | 0.137226 | 0.127757406 | 0.117465456 | 0.099214398
| 2.68 | 0.13847724 | 0.135762 | 2.68 | 0.135762 | 0.126394422 | 0.116212272 | 0.098155926
| 2.7 | 0.1370829 | 0.134395 | 2.7 | 0.134395 | 0.125121745 | 0.11504212 | 0.097167585
| 2.72 | 0.1357365 | 0.133075 | 2.72 | 0.133075 | 0.123892825 | 0.1139122 | 0.096213225
| 2.74 | 0.13437174 | 0.131737 | 2.74 | 0.131737 | 0.122647147 | 0.112766872 | 0.095245851
| 2.76 | 0.13305594 | 0.130447 | 2.76 | 0.130447 | 0.121446157 | 0.111662632 | 0.094313181
| 2.78 | 0.1318095 | 0.129225 | 2.78 | 0.129225 | 0.120308475 | 0.1106166 | 0.093429675
| 2.8 | 0.13054878 | 0.127989 | 2.8 | 0.127989 | 0.119157759 | 0.109558584 | 0.092536047
| 2.82 | 0.12932478 | 0.126789 | 2.82 | 0.126789 | 0.118040559 | 0.108531384 | 0.091668447
| 2.84 | 0.12813954 | 0.125627 | 2.84 | 0.125627 | 0.116958737 | 0.107536712 | 0.090828321
| 2.86 | 0.1269033 | 0.124415 | 2.86 | 0.124415 | 0.115830365 | 0.10649924 | 0.089952045
| 2.88 | 0.1257201 | 0.123255 | 2.88 | 0.123255 | 0.114750405 | 0.10550628 | 0.089113365
| 2.9 | 0.12464196 | 0.122198 | 2.9 | 0.122198 | 0.113766338 | 0.104601488 | 0.088349154
| 2.92 | 0.12346488 | 0.121044 | 2.92 | 0.121044 | 0.112691964 | 0.103613664 | 0.087514812
| 2.94 | 0.1224102 | 0.12001 | 2.94 | 0.12001 | 0.11172931 | 0.10272856 | 0.08676723
| 2.96 | 0.1213392 | 0.11896 | 2.96 | 0.11896 | 0.11075176 | 0.10182976 | 0.08600808
| 2.98 | 0.12022026 | 0.117863 | 2.98 | 0.117863 | 0.109730453 | 0.100890728 | 0.085214949
| 3 | 0.11917374 | 0.116837 | 3 | 0.116837 | 0.108775247 | 0.100012472 | 0.084473151
| 3.1 | 0.1142553 | 0.112015 | 3.1 | 0.112015 | 0.104285965 | 0.09588484 | 0.080986845
| 3.2 | 0.10967754 | 0.107527 | 3.2 | 0.107527 | 0.100107637 | 0.092043112 | 0.077742021
| 3.3 | 0.10549962 | 0.103431 | 3.3 | 0.103431 | 0.096294261 | 0.088536936 | 0.074780613
| 3.4 | 0.10159812 | 0.099606 | 3.4 | 0.099606 | 0.092733186 | 0.085262736 | 0.072015138
| 3.5 | 0.09791388 | 0.095994 | 3.5 | 0.095994 | 0.089370414 | 0.082170864 | 0.069403662
| 3.6 | 0.094554 | 0.0927 | 3.6 | 0.0927 | 0.0863037 | 0.0793512 | 0.0670221
| 3.7 | 0.09136242 | 0.089571 | 3.7 | 0.089571 | 0.083390601 | 0.076672776 | 0.064759833
| 3.8 | 0.0884085 | 0.086675 | 3.8 | 0.086675 | 0.080694425 | 0.0741938 | 0.062666025
| 3.9 | 0.08561166 | 0.083933 | 3.9 | 0.083933 | 0.078141623 | 0.071846648 | 0.060683559
| 4 | 0.08302188 | 0.081394 | 4 | 0.081394 | 0.075777814 | 0.069673264 | 0.058847862
| 4.1 | 0.0805494 | 0.07897 | 4.1 | 0.07897 | 0.07352107 | 0.06759832 | 0.05709531
| 4.2 | 0.07825542 | 0.076721 | 4.2 | 0.076721 | 0.071427251 | 0.065673176 | 0.055469283
| 4.3 | 0.07601856 | 0.074528 | 4.3 | 0.074528 | 0.069385568 | 0.063795968 | 0.053883744
| 4.4 | 0.07391226 | 0.072463 | 4.4 | 0.072463 | 0.067463053 | 0.062028328 | 0.052390749
| 4.5 | 0.07198038 | 0.070569 | 4.5 | 0.070569 | 0.065699739 | 0.060407064 | 0.051021387
| 4.6 | 0.07007502 | 0.068701 | 4.6 | 0.068701 | 0.063960631 | 0.058808056 | 0.049670823
| 4.7 | 0.06826656 | 0.066928 | 4.7 | 0.066928 | 0.062309968 | 0.057290368 | 0.048388944
| 4.8 | 0.06659376 | 0.065288 | 4.8 | 0.065288 | 0.060783128 | 0.055886528 | 0.047203224
| 4.9 | 0.06497706 | 0.063703 | 4.9 | 0.063703 | 0.059307493 | 0.054529768 | 0.046057269
| 5 | 0.06344706 | 0.062203 | 5 | 0.062203 | 0.057910993 | 0.053245768 | 0.044972769
| 5.1 | 0.06194256 | 0.060728 | 5.1 | 0.060728 | 0.056537768 | 0.051983168 | 0.043906344
| 5.2 | 0.06055536 | 0.059368 | 5.2 | 0.059368 | 0.055271608 | 0.050819008 | 0.042923064
| 5.3 | 0.05917326 | 0.058013 | 5.3 | 0.058013 | 0.054010103 | 0.049659128 | 0.041943399
| 5.4 | 0.05789622 | 0.056761 | 5.4 | 0.056761 | 0.052844491 | 0.048587416 | 0.041038203
| 5.5 | 0.05664672 | 0.055536 | 5.5 | 0.055536 | 0.051704016 | 0.047538816 | 0.040152528
| 5.6 | 0.05545026 | 0.054363 | 5.6 | 0.054363 | 0.050611953 | 0.046534728 | 0.039304449
| 5.7 | 0.05434254 | 0.053277 | 5.7 | 0.053277 | 0.049600887 | 0.045605112 | 0.038519271
| 5.8 | 0.05327052 | 0.052226 | 5.8 | 0.052226 | 0.048622406 | 0.044705456 | 0.037759398
| 5.9 | 0.05225664 | 0.051232 | 5.9 | 0.051232 | 0.047696992 | 0.043854592 | 0.037040736
| 6 | 0.05126214 | 0.050257 | 6 | 0.050257 | 0.046789267 | 0.043019992 | 0.036335811
| 6.1 | 0.05024316 | 0.049258 | 6.1 | 0.049258 | 0.045859198 | 0.042164848 | 0.035613534
| 6.2 | 0.04933536 | 0.048368 | 6.2 | 0.048368 | 0.045030608 | 0.041403008 | 0.034970064
| 6.3 | 0.0484041 | 0.047455 | 6.3 | 0.047455 | 0.044180605 | 0.04062148 | 0.034309965
| 6.4 | 0.04751976 | 0.046588 | 6.4 | 0.046588 | 0.043373428 | 0.039879328 | 0.033683124
| 6.5 | 0.04667826 | 0.045763 | 6.5 | 0.045763 | 0.042605353 | 0.039173128 | 0.033086649
| 6.6 | 0.04588776 | 0.044988 | 6.6 | 0.044988 | 0.041883828 | 0.038509728 | 0.032526324
| 6.7 | 0.0451452 | 0.04426 | 6.7 | 0.04426 | 0.04120606 | 0.03788656 | 0.03199998
| 6.8 | 0.0443904 | 0.04352 | 6.8 | 0.04352 | 0.04051712 | 0.03725312 | 0.03146496
| 6.9 | 0.04360704 | 0.042752 | 6.9 | 0.042752 | 0.039802112 | 0.036595712 | 0.030909696
| 7 | 0.04289712 | 0.042056 | 7 | 0.042056 | 0.039154136 | 0.035999936 | 0.030406488
| 7.1 | 0.04218414 | 0.041357 | 7.1 | 0.041357 | 0.038503367 | 0.035401592 | 0.029901111
| 7.2 | 0.04153338 | 0.040719 | 7.2 | 0.040719 | 0.037909389 | 0.034855464 | 0.029439837
| 7.3 | 0.0409632 | 0.04016 | 7.3 | 0.04016 | 0.03738896 | 0.03437696 | 0.02903568
| 7.4 | 0.04041036 | 0.039618 | 7.4 | 0.039618 | 0.036884358 | 0.033913008 | 0.028643814
| 7.5 | 0.03980754 | 0.039027 | 7.5 | 0.039027 | 0.036334137 | 0.033407112 | 0.028216521
| 7.6 | 0.03917004 | 0.038402 | 7.6 | 0.038402 | 0.035752262 | 0.032872112 | 0.027764646
| 7.7 | 0.03857436 | 0.037818 | 7.7 | 0.037818 | 0.035208558 | 0.032372208 | 0.027342414
| 7.8 | 0.03803274 | 0.037287 | 7.8 | 0.037287 | 0.034714197 | 0.031917672 | 0.026958501
| 7.9 | 0.03752886 | 0.036793 | 7.9 | 0.036793 | 0.034254283 | 0.031494808 | 0.026601339
| 8 | 0.03706374 | 0.036337 | 8 | 0.036337 | 0.033829747 | 0.031104472 | 0.026271651
| 8.1 | 0.03648132 | 0.035766 | 8.1 | 0.035766 | 0.033298146 | 0.030615696 | 0.025858818
| 8.2 | 0.03599376 | 0.035288 | 8.2 | 0.035288 | 0.032853128 | 0.030206528 | 0.025513224
| 8.3 | 0.035547 | 0.03485 | 8.3 | 0.03485 | 0.03244535 | 0.0298316 | 0.02519655
| 8.4 | 0.0351237 | 0.034435 | 8.4 | 0.034435 | 0.032058985 | 0.02947636 | 0.024896505
| 8.5 | 0.0345984 | 0.03392 | 8.5 | 0.03392 | 0.03157952 | 0.02903552 | 0.02452416
| 8.6 | 0.03416286 | 0.033493 | 8.6 | 0.033493 | 0.031181983 | 0.028670008 | 0.024215439
| 8.7 | 0.03370284 | 0.033042 | 8.7 | 0.033042 | 0.030762102 | 0.028283952 | 0.023889366
| 8.8 | 0.0332979 | 0.032645 | 8.8 | 0.032645 | 0.030392495 | 0.02794412 | 0.023602335
| 8.9 | 0.03288786 | 0.032243 | 8.9 | 0.032243 | 0.030018233 | 0.027600008 | 0.023311689
| 9 | 0.03249312 | 0.031856 | 9 | 0.031856 | 0.029657936 | 0.027268736 | 0.023031888
| 9.1 | 0.03212592 | 0.031496 | 9.1 | 0.031496 | 0.029322776 | 0.026960576 | 0.022771608
| 9.2 | 0.03179646 | 0.031173 | 9.2 | 0.031173 | 0.029022063 | 0.026684088 | 0.022538079
| 9.3 | 0.03138846 | 0.030773 | 9.3 | 0.030773 | 0.028649663 | 0.026341688 | 0.022248879
| 9.4 | 0.03107328 | 0.030464 | 9.4 | 0.030464 | 0.028361984 | 0.026077184 | 0.022025472
| 9.5 | 0.03075504 | 0.030152 | 9.5 | 0.030152 | 0.028071512 | 0.025810112 | 0.021799896
| 9.6 | 0.03036744 | 0.029772 | 9.6 | 0.029772 | 0.027717732 | 0.025484832 | 0.021525156
| 9.7 | 0.03000738 | 0.029419 | 9.7 | 0.029419 | 0.027389089 | 0.025182664 | 0.021269937
| 9.8 | 0.0296667 | 0.029085 | 9.8 | 0.029085 | 0.027078135 | 0.02489676 | 0.021028455
| 9.9 | 0.0293454 | 0.02877 | 9.9 | 0.02877 | 0.02678487 | 0.02462712 | 0.02080071
| 10 | 0.02902002 | 0.028451 | 10 | 0.028451 | 0.026487881 | 0.024354056 | 0.020570073
| 10.2 | 0.0285141 | 0.027955 | 10.2 | 0.027955 | 0.026026105 | 0.02392948 | 0.020211465
| 10.4 | 0.02786538 | 0.027319 | 10.4 | 0.027319 | 0.025433989 | 0.023385064 | 0.019751637
| 10.6 | 0.02732478 | 0.026789 | 10.6 | 0.026789 | 0.024940559 | 0.022931384 | 0.019368447
| 10.8 | 0.0268872 | 0.02636 | 10.8 | 0.02636 | 0.02454116 | 0.02256416 | 0.01905828
| 11 | 0.02628948 | 0.025774 | 11 | 0.025774 | 0.023995594 | 0.022062544 | 0.018634602
| 11.2 | 0.02587332 | 0.025366 | 11.2 | 0.025366 | 0.023615746 | 0.021713296 | 0.018339618
| 11.4 | 0.02541228 | 0.024914 | 11.4 | 0.024914 | 0.023194934 | 0.021326384 | 0.018012822
| 11.6 | 0.02494104 | 0.024452 | 11.6 | 0.024452 | 0.022764812 | 0.020930912 | 0.017678796
| 11.8 | 0.02444838 | 0.023969 | 11.8 | 0.023969 | 0.022315139 | 0.020517464 | 0.017329587
| 12 | 0.02404344 | 0.023572 | 12 | 0.023572 | 0.021945532 | 0.020177632 | 0.017042556
| 12.2 | 0.02378844 | 0.023322 | 12.2 | 0.023322 | 0.021712782 | 0.019963632 | 0.016861806
| 12.4 | 0.023358 | 0.0229 | 12.4 | 0.0229 | 0.0213199 | 0.0196024 | 0.0165567
| 12.6 | 0.02292042 | 0.022471 | 12.6 | 0.022471 | 0.020920501 | 0.019235176 | 0.016246533
| 12.8 | 0.02265318 | 0.022209 | 12.8 | 0.022209 | 0.020676579 | 0.019010904 | 0.016057107
| 13 | 0.0222309 | 0.021795 | 13 | 0.021795 | 0.020291145 | 0.01865652 | 0.015757785
| 13.2 | 0.0219096 | 0.02148 | 13.2 | 0.02148 | 0.01999788 | 0.01838688 | 0.01553004
| 13.4 | 0.02169234 | 0.021267 | 13.4 | 0.021267 | 0.019799577 | 0.018204552 | 0.015376041
| 13.6 | 0.02131494 | 0.020897 | 13.6 | 0.020897 | 0.019455107 | 0.017887832 | 0.015108531
| 13.8 | 0.02099568 | 0.020584 | 13.8 | 0.020584 | 0.019163704 | 0.017619904 | 0.014882232
| 14 | 0.02078454 | 0.020377 | 14 | 0.020377 | 0.018970987 | 0.017442712 | 0.014732571
| 14.2 | 0.02042448 | 0.020024 | 14.2 | 0.020024 | 0.018642344 | 0.017140544 | 0.014477352
| 14.4 | 0.0201246 | 0.01973 | 14.4 | 0.01973 | 0.01836863 | 0.01688888 | 0.01426479
| 14.6 | 0.01987062 | 0.019481 | 14.6 | 0.019481 | 0.018136811 | 0.016675736 | 0.014084763
| 14.8 | 0.01975128 | 0.019364 | 14.8 | 0.019364 | 0.018027884 | 0.016575584 | 0.014000172
| 15 | 0.01951056 | 0.019128 | 15 | 0.019128 | 0.017808168 | 0.016373568 | 0.013829544
| 15.2 | 0.01914336 | 0.018768 | 15.2 | 0.018768 | 0.017473008 | 0.016065408 | 0.013569264
| 15.4 | 0.01894854 | 0.018577 | 15.4 | 0.018577 | 0.017295187 | 0.015901912 | 0.013431171
| 15.6 | 0.01876902 | 0.018401 | 15.6 | 0.018401 | 0.017131331 | 0.015751256 | 0.013303923
| 15.8 | 0.0184059 | 0.018045 | 15.8 | 0.018045 | 0.016799895 | 0.01544652 | 0.013046535
| 16 | 0.01822128 | 0.017864 | 16 | 0.017864 | 0.016631384 | 0.015291584 | 0.012915672
| 16.2 | 0.01818354 | 0.017827 | 16.2 | 0.017827 | 0.016596937 | 0.015259912 | 0.012888921
| 16.4 | 0.0178653 | 0.017515 | 16.4 | 0.017515 | 0.016306465 | 0.01499284 | 0.012663345
| 16.6 | 0.01767558 | 0.017329 | 16.6 | 0.017329 | 0.016133299 | 0.014833624 | 0.012528867
| 16.8 | 0.0175797 | 0.017235 | 16.8 | 0.017235 | 0.016045785 | 0.01475316 | 0.012460905
| 17 | 0.01742568 | 0.017084 | 17 | 0.017084 | 0.015905204 | 0.014623904 | 0.012351732
| 17.2 | 0.0171717 | 0.016835 | 17.2 | 0.016835 | 0.015673385 | 0.01441076 | 0.012171705
| 17.4 | 0.01693404 | 0.016602 | 17.4 | 0.016602 | 0.015456462 | 0.014211312 | 0.012003246
| 17.6 | 0.01689426 | 0.016563 | 17.6 | 0.016563 | 0.015420153 | 0.014177928 | 0.011975049
| 17.8 | 0.01663212 | 0.016306 | 17.8 | 0.016306 | 0.015180886 | 0.013957936 | 0.011789238
| 18 | 0.01646892 | 0.016146 | 18 | 0.016146 | 0.015031926 | 0.013820976 | 0.011673558
| 18.2 | 0.0163251 | 0.016005 | 18.2 | 0.016005 | 0.014900655 | 0.01370028 | 0.011571615
| 18.4 | 0.01628328 | 0.015964 | 18.4 | 0.015964 | 0.014862484 | 0.013665184 | 0.011541972
| 18.6 | 0.01615884 | 0.015842 | 18.6 | 0.015842 | 0.014748902 | 0.013560752 | 0.011453766
| 18.8 | 0.01599054 | 0.015677 | 18.8 | 0.015677 | 0.014595287 | 0.013419512 | 0.011334471
| 19 | 0.01577736 | 0.015468 | 19 | 0.015468 | 0.014400708 | 0.013240608 | 0.011183364
| 19.2 | 0.01575594 | 0.015447 | 19.2 | 0.015447 | 0.014381157 | 0.013222632 | 0.011168181
| 19.4 | 0.01547544 | 0.015172 | 19.4 | 0.015172 | 0.014125132 | 0.012987232 | 0.010969356
| 19.6 | 0.0155193 | 0.015215 | 19.6 | 0.015215 | 0.014165165 | 0.01302404 | 0.011000445
| 19.8 | 0.01545402 | 0.015151 | 19.8 | 0.015151 | 0.014105581 | 0.012969256 | 0.010954173
| 20 | 0.0153663 | 0.015065 | 20 | 0.015065 | 0.014025515 | 0.01289564 | 0.010891995
| 20.2 | 0.01507764 | 0.014782 | 20.2 | 0.014782 | 0.013762042 | 0.012653392 | 0.010687386
| 20.4 | 0.01496544 | 0.014672 | 20.4 | 0.014672 | 0.013659632 | 0.012559232 | 0.010607856
| 20.6 | 0.01487466 | 0.014583 | 20.6 | 0.014583 | 0.013576773 | 0.012483048 | 0.010543509
| 20.8 | 0.01492056 | 0.014628 | 20.8 | 0.014628 | 0.013618668 | 0.012521568 | 0.010576044
| 21 | 0.01466964 | 0.014382 | 21 | 0.014382 | 0.013389642 | 0.012310992 | 0.010398186
| 21.2 | 0.01460028 | 0.014314 | 21.2 | 0.014314 | 0.013326334 | 0.012252784 | 0.010349022
| 21.4 | 0.01464618 | 0.014359 | 21.4 | 0.014359 | 0.013368229 | 0.012291304 | 0.010381557
| 21.6 | 0.01453092 | 0.014246 | 21.6 | 0.014246 | 0.013263026 | 0.012194576 | 0.010299858
| 21.8 | 0.0143667 | 0.014085 | 21.8 | 0.014085 | 0.013113135 | 0.01205676 | 0.010183455
| 22 | 0.01420146 | 0.013923 | 22 | 0.013923 | 0.012962313 | 0.011918088 | 0.010066329
| 22.2 | 0.01413006 | 0.013853 | 22.2 | 0.013853 | 0.012897143 | 0.011858168 | 0.010015719
| 22.4 | 0.01422492 | 0.013946 | 22.4 | 0.013946 | 0.012983726 | 0.011937776 | 0.010082958
| 22.6 | 0.01403418 | 0.013759 | 22.6 | 0.013759 | 0.012809629 | 0.011777704 | 0.009947757
| 22.8 | 0.01403418 | 0.013759 | 22.8 | 0.013759 | 0.012809629 | 0.011777704 | 0.009947757
| 23 | 0.01386486 | 0.013593 | 23 | 0.013593 | 0.012655083 | 0.011635608 | 0.009827739
| 23.2 | 0.01388934 | 0.013617 | 23.2 | 0.013617 | 0.012677427 | 0.011656152 | 0.009845091
| 23.4 | 0.01366902 | 0.013401 | 23.4 | 0.013401 | 0.012476331 | 0.011471256 | 0.009688923
| 23.6 | 0.01357008 | 0.013304 | 23.6 | 0.013304 | 0.012386024 | 0.011388224 | 0.009618792
| 23.8 | 0.01364454 | 0.013377 | 23.8 | 0.013377 | 0.012453987 | 0.011450712 | 0.009671571
| 24 | 0.01359456 | 0.013328 | 24 | 0.013328 | 0.012408368 | 0.011408768 | 0.009636144
| 24.2 | 0.01342014 | 0.013157 | 24.2 | 0.013157 | 0.012249167 | 0.011262392 | 0.009512511
| 24.4 | 0.01347012 | 0.013206 | 24.4 | 0.013206 | 0.012294786 | 0.011304336 | 0.009547938
| 24.6 | 0.01342014 | 0.013157 | 24.6 | 0.013157 | 0.012249167 | 0.011262392 | 0.009512511
| 24.8 | 0.01326816 | 0.013008 | 24.8 | 0.013008 | 0.012110448 | 0.011134848 | 0.009404784
| 25 | 0.01314066 | 0.012883 | 25 | 0.012883 | 0.011994073 | 0.011027848 | 0.009314409