## CaF2 Focal Length Shift
LD5313 Focal Length Shift
|  | Wavelength (nm) | Focal Length Shift (mm)
|  | 180 | 8.09861281
|  | 245.167 | 3.80995989
|  | 310.333 | 2.05067646
|  | 375.5 | 1.14753869
Product Raw Data |  | 440.667 | 0.61869263
Calcium Fluoride Lens Focal Length Shift |  | 505.833 | 0.27987883
|  | 571 | 0.04770755
Item # | LD5313 LD5313-E | 636.167 | -0.12015959
|  | 701.333 | -0.24711391
|  | 766.5 | -0.34694828
DISCLAIMER: The data presented here are typical. Slight variations in performance data will occur from lot to lot. Please contact Technical Support with any questions regarding the use or reliability of this data. |  | 831.667 | -0.42822907
|  | 896.833 | -0.49650727
|  | 962 | -0.55550963
|  | 1027.167 | -0.60781447
|  | 1092.333 | -0.65525241
|  | 1157.5 | -0.69915276
This data may be used in publications. However, please cite Thorlabs as the source. |  | 1222.667 | -0.74050026
|  | 1287.833 | -0.78003738
|  | 1353 | -0.8183329
Additional Information: |  | 1418.167 | -0.85582892
|  | 1483.333 | -0.89287363
|  | 1548.5 | -0.92974465
|  | 1613.667 | -0.96666585
|  | 1678.833 | -1.00381975
|  | 1744 | -1.04135666
|  | 1809.167 | -1.07940159
|  | 1874.333 | -1.1180595
|  | 1939.5 | -1.15741936
|  | 2004.667 | -1.19755723
|  | 2069.833 | -1.23853877
|  | 2135 | -1.28042112
|  | 2200.167 | -1.32325449
|  | 2265.333 | -1.36708337
|  | 2330.5 | -1.41194753
|  | 2395.667 | -1.45788284
|  | 2460.833 | -1.50492193
|  | 2526 | -1.55309474
|  | 2591.167 | -1.60242896
|  | 2656.333 | -1.65295042
|  | 2721.5 | -1.70468341
|  | 2786.667 | -1.75765092
|  | 2851.833 | -1.81187489
|  | 2917 | -1.86737641
|  | 2982.167 | -1.92417584
|  | 3047.333 | -1.98229298
|  | 3112.5 | -2.04174721
|  | 3177.667 | -2.10255755
|  | 3242.833 | -2.16474277
|  | 3308 | -2.2283215
|  | 3373.167 | -2.29331226
|  | 3438.333 | -2.35973353
|  | 3503.5 | -2.42760384
|  | 3568.667 | -2.49694177
|  | 3633.833 | -2.56776604
|  | 3699 | -2.64009551
|  | 3764.167 | -2.71394928
|  | 3829.333 | -2.78934664
|  | 3894.5 | -2.86630718
|  | 3959.667 | -2.94485077
|  | 4024.833 | -3.02499762
|  | 4090 | -3.10676829
|  | 4155.167 | -3.19018372
|  | 4220.333 | -3.27526526
|  | 4285.5 | -3.36203467
|  | 4350.667 | -3.45051417
|  | 4415.833 | -3.54072648
|  | 4481 | -3.63269478
|  | 4546.167 | -3.72644279
|  | 4611.333 | -3.82199477
|  | 4676.5 | -3.91937554
|  | 4741.667 | -4.01861049
|  | 4806.833 | -4.11972565
|  | 4872 | -4.22274764
|  | 4937.167 | -4.32770377
|  | 5002.333 | -4.434622
|  | 5067.5 | -4.54353099
|  | 5132.667 | -4.65446013
|  | 5197.833 | -4.76743955
|  | 5263 | -4.88250015
|  | 5328.167 | -4.99967362
|  | 5393.333 | -5.11899249
|  | 5458.5 | -5.24049012
|  | 5523.667 | -5.36420076
|  | 5588.833 | -5.49015955
|  | 5654 | -5.61840258
|  | 5719.167 | -5.74896689
|  | 5784.333 | -5.88189053
|  | 5849.5 | -6.01721256
|  | 5914.667 | -6.15497314
|  | 5979.833 | -6.29521347
|  | 6045 | -6.43797593
|  | 6110.167 | -6.58330406
|  | 6175.333 | -6.73124259
|  | 6240.5 | -6.88183752
|  | 6305.667 | -7.03513614
|  | 6370.833 | -7.19118707
|  | 6436 | -7.35004032
|  | 6501.167 | -7.5117473
|  | 6566.333 | -7.67636094
|  | 6631.5 | -7.84393566
|  | 6696.667 | -8.01452749
|  | 6761.833 | -8.18819407
|  | 6827 | -8.36499476
|  | 6892.167 | -8.54499067
|  | 6957.333 | -8.72824471
|  | 7022.5 | -8.91482168
|  | 7087.667 | -9.10478836
|  | 7152.833 | -9.29821351
|  | 7218 | -9.49516802
|  | 7283.167 | -9.69572493
|  | 7348.333 | -9.89995957
|  | 7413.5 | -10.10794958
|  | 7478.667 | -10.31977505
|  | 7543.833 | -10.53551859
|  | 7609 | -10.75526543
|  | 7674.167 | -10.97910354
|  | 7739.333 | -11.20712368
|  | 7804.5 | -11.43941961
|  | 7869.667 | -11.67608811
|  | 7934.833 | -11.91722916
|  | 8000 | -12.16294604