## CaF2 Focal Length Shift
LE5838 Focal Length Shift
|  | Wavelength (nm) | Focal Length Shift (mm)
|  | 180 | -3.92129852
|  | 245.167 | -2.41695122
|  | 310.333 | -1.79528682
|  | 375.5 | -1.47522009
Product Raw Data |  | 440.667 | -1.28751929
Calcium Fluoride Lens Focal Length Shift |  | 505.833 | -1.1671593
|  | 571 | -1.08463563
Item # | LE5838 LE5838-E | 636.167 | -1.02494471
|  | 701.333 | -0.97978862
|  | 766.5 | -0.94427086
DISCLAIMER: The data presented here are typical. Slight variations in performance data will occur from lot to lot. Please contact Technical Support with any questions regarding the use or reliability of this data. |  | 831.667 | -0.91534874
|  | 896.833 | -0.89104978
|  | 962 | -0.87004934
|  | 1027.167 | -0.85143071
|  | 1092.333 | -0.83454289
|  | 1157.5 | -0.81891307
This data may be used in publications. However, please cite Thorlabs as the source. |  | 1222.667 | -0.80419094
|  | 1287.833 | -0.79011231
|  | 1353 | -0.77647478
Additional Information: |  | 1418.167 | -0.76312099
|  | 1483.333 | -0.749927
|  | 1548.5 | -0.73679394
|  | 1613.667 | -0.72364208
|  | 1678.833 | -0.7104064
|  | 1744 | -0.69703332
|  | 1809.167 | -0.68347829
|  | 1874.333 | -0.66970385
|  | 1939.5 | -0.65567827
|  | 2004.667 | -0.64137437
|  | 2069.833 | -0.62676871
|  | 2135 | -0.61184083
|  | 2200.167 | -0.59657277
|  | 2265.333 | -0.58094859
|  | 2330.5 | -0.56495402
|  | 2395.667 | -0.54857619
|  | 2460.833 | -0.53180336
|  | 2526 | -0.51462475
|  | 2591.167 | -0.4970304
|  | 2656.333 | -0.47901096
|  | 2721.5 | -0.46055766
|  | 2786.667 | -0.44166218
|  | 2851.833 | -0.42231656
|  | 2917 | -0.40251316
|  | 2982.167 | -0.38224456
|  | 3047.333 | -0.36150356
|  | 3112.5 | -0.34028311
|  | 3177.667 | -0.31857626
|  | 3242.833 | -0.29637614
|  | 3308 | -0.27367597
|  | 3373.167 | -0.25046894
|  | 3438.333 | -0.2267483
|  | 3503.5 | -0.20250725
|  | 3568.667 | -0.17773897
|  | 3633.833 | -0.15243658
|  | 3699 | -0.12659316
|  | 3764.167 | -0.10020167
|  | 3829.333 | -0.07325503
|  | 3894.5 | -0.04574601
|  | 3959.667 | -0.01766731
|  | 4024.833 | 0.01098855
|  | 4090 | 0.04022912
|  | 4155.167 | 0.07006214
|  | 4220.333 | 0.10049549
|  | 4285.5 | 0.1315372
|  | 4350.667 | 0.16319548
|  | 4415.833 | 0.19547872
|  | 4481 | 0.2283955
|  | 4546.167 | 0.26195457
|  | 4611.333 | 0.29616492
|  | 4676.5 | 0.33103572
|  | 4741.667 | 0.36657638
|  | 4806.833 | 0.40279653
|  | 4872 | 0.43970602
|  | 4937.167 | 0.47731497
|  | 5002.333 | 0.51563373
|  | 5067.5 | 0.55467294
|  | 5132.667 | 0.59444347
|  | 5197.833 | 0.63495651
|  | 5263 | 0.6762235
|  | 5328.167 | 0.71825622
|  | 5393.333 | 0.76106671
|  | 5458.5 | 0.80466737
|  | 5523.667 | 0.84907091
|  | 5588.833 | 0.89429038
|  | 5654 | 0.94033917
|  | 5719.167 | 0.98723104
|  | 5784.333 | 1.03498014
|  | 5849.5 | 1.08360098
|  | 5914.667 | 1.13310847
|  | 5979.833 | 1.18351796
|  | 6045 | 1.23484519
|  | 6110.167 | 1.28710635
|  | 6175.333 | 1.34031809
|  | 6240.5 | 1.39449753
|  | 6305.667 | 1.44966227
|  | 6370.833 | 1.50583041
|  | 6436 | 1.56302056
|  | 6501.167 | 1.62125189
|  | 6566.333 | 1.68054411
|  | 6631.5 | 1.7409175
|  | 6696.667 | 1.80239294
|  | 6761.833 | 1.86499192
|  | 6827 | 1.92873658
|  | 6892.167 | 1.9936497
|  | 6957.333 | 2.05975476
|  | 7022.5 | 2.12707594
|  | 7087.667 | 2.19563816
|  | 7152.833 | 2.26546709
|  | 7218 | 2.33658921
|  | 7283.167 | 2.4090318
|  | 7348.333 | 2.48282298
|  | 7413.5 | 2.55799179
|  | 7478.667 | 2.63456815
|  | 7543.833 | 2.71258295
|  | 7609 | 2.79206806
|  | 7674.167 | 2.87305638
|  | 7739.333 | 2.95558187
|  | 7804.5 | 3.0396796
|  | 7869.667 | 3.12538582
|  | 7934.833 | 3.21273795
|  | 8000 | 3.30177466