## Optical Density vs Wavelength
LG14 Optical Density vs Wavelength
|  | Wavelength (nm) | Optical Density
|  | 190 | 6.3325
|  | 200 | 5.68525
|  | 210 | 5.86018
|  | 220 | 5.91188
Product Raw Data |  | 230 | 5.95412
Topaz Lens Laser Glasses: 47% Visible Light Transmission |  | 240 | 5.94484
|  | 250 | 5.93088
Item # | LG14, LG14A, LG14B | 260 | 5.92217
DISCLAIMER: The data presented here are typical. Slight variations in performance data will occur from lot to lot. Please contact Technical Support with any questions regarding the use or reliability of this data. |  | 270 | 5.9747
|  | 280 | 5.85803
|  | 290 | 5.61797
|  | 300 | 5.66651
|  | 310 | 5.64376
|  | 320 | 5.70668
This data may be used in publications. However, please cite Thorlabs as the source. |  | 330 | 5.84452
|  | 340 | 6.03862
|  | 350 | 5.84481
Additional Information: |  | 360 | 5.82237
|  | 370 | 6.06237
|  | 380 | 6.19233
|  | 390 | 5.76888
|  | 400 | 5.20471
|  | 410 | 5.16447
|  | 420 | 5.50502
|  | 430 | 5.31227
|  | 440 | 2.04348
|  | 450 | 0.44679
|  | 460 | 0.43365
|  | 470 | 0.45772
|  | 480 | 0.46657
|  | 490 | 0.54607
|  | 500 | 0.51067
|  | 510 | 0.88709
|  | 520 | 2.48036
|  | 530 | 3.3679
|  | 540 | 1.39351
|  | 550 | 0.51891
|  | 560 | 0.57221
|  | 570 | 0.43898
|  | 580 | 0.18104
|  | 590 | 0.08325
|  | 600 | 0.07362
|  | 610 | 0.07049
|  | 620 | 0.06861
|  | 630 | 0.06791
|  | 640 | 0.06685
|  | 650 | 0.06615
|  | 660 | 0.06443
|  | 670 | 0.06309
|  | 680 | 0.06251
|  | 690 | 0.06166
|  | 700 | 0.0616
|  | 710 | 0.06153
|  | 720 | 0.05964
|  | 730 | 0.06073
|  | 740 | 0.06039
|  | 750 | 0.06026
|  | 760 | 0.06011
|  | 770 | 0.06024
|  | 780 | 0.06035
|  | 790 | 0.05945
|  | 800 | 0.05995
|  | 810 | 0.06054
|  | 820 | 0.0605
|  | 830 | 0.06041
|  | 840 | 0.06036
|  | 850 | 0.06268
|  | 860 | 0.06341
|  | 870 | 0.05828
|  | 880 | 0.05845
|  | 890 | 0.06072
|  | 900 | 0.05471
|  | 910 | 0.05671
|  | 920 | 0.05722
|  | 930 | 0.05626
|  | 940 | 0.05686
|  | 950 | 0.05775
|  | 960 | 0.05848
|  | 970 | 0.05935
|  | 980 | 0.05949
|  | 990 | 0.05933
|  | 1000 | 0.05946
|  | 1010 | 0.05926
|  | 1020 | 0.05844
|  | 1030 | 0.05739
|  | 1040 | 0.05716
|  | 1050 | 0.05703
|  | 1060 | 0.05669
|  | 1070 | 0.05664
|  | 1080 | 0.05655
|  | 1090 | 0.05719
|  | 1100 | 0.05911