## Optical Density vs Wavelength
LG15 Optical Density vs Wavelength
|  | Wavelength (nm) | Optical Density
|  | 190 | 5.678751945
|  | 200 | 5.824269295
|  | 210 | 5.949184418
|  | 220 | 5.965551376
Product Raw Data |  | 230 | 6.085622311
Purple Lens Laser Glasses: 15% Visible Light Transmission |  | 240 | 6.050393581
|  | 250 | 6.102391243
Item # | LG15, LG15A, LG15B | 260 | 6.034161091
DISCLAIMER: The data presented here are typical. Slight variations in performance data will occur from lot to lot. Please contact Technical Support with any questions regarding the use or reliability of this data. |  | 270 | 6.033407211
|  | 280 | 5.998886108
|  | 290 | 5.756323814
|  | 300 | 5.757524967
|  | 310 | 5.734347343
|  | 320 | 5.816100121
This data may be used in publications. However, please cite Thorlabs as the source. |  | 330 | 5.974841595
|  | 340 | 6.156993389
|  | 350 | 5.905122757
Additional Information: |  | 360 | 5.964916229
|  | 370 | 6.061483383
|  | 380 | 6.078658104
|  | 390 | 6.11335516
|  | 400 | 3.932853699
|  | 410 | 1.18862009
|  | 420 | 0.415236086
|  | 430 | 0.206218079
|  | 440 | 0.121960864
|  | 450 | 0.101628251
|  | 460 | 0.097585991
|  | 470 | 0.092433944
|  | 480 | 0.121016413
|  | 490 | 0.177762821
|  | 500 | 0.2744537
|  | 510 | 0.401087582
|  | 520 | 0.586084962
|  | 530 | 1.071526766
|  | 540 | 1.901026607
|  | 550 | 1.86359334
|  | 560 | 2.069088459
|  | 570 | 2.814720392
|  | 580 | 6.255218029
|  | 590 | 6.879012108
|  | 600 | 6.281134129
|  | 610 | 1.627580523
|  | 620 | 0.589722216
|  | 630 | 0.320044428
|  | 640 | 0.21232748
|  | 650 | 0.159624144
|  | 660 | 0.133215919
|  | 670 | 0.122392684
|  | 680 | 0.116813615
|  | 690 | 0.110419035
|  | 700 | 0.099907145
|  | 710 | 0.083158851
|  | 720 | 0.065355733
|  | 730 | 0.055002268
|  | 740 | 0.051313594
|  | 750 | 0.050488994
|  | 760 | 0.051924698
|  | 770 | 0.052021857
|  | 780 | 0.048710812
|  | 790 | 0.041684605
|  | 800 | 0.032007739
|  | 810 | 0.026663596
|  | 820 | 0.024270924
|  | 830 | 0.024826912
|  | 840 | 0.027986646
|  | 850 | 0.032971404
|  | 860 | 0.038074117
|  | 870 | 0.041300196
|  | 880 | 0.039684571
|  | 890 | 0.038517084
|  | 900 | 0.037469819
|  | 910 | 0.034494206
|  | 920 | 0.028489808
|  | 930 | 0.025947379
|  | 940 | 0.025623431
|  | 950 | 0.026284879
|  | 960 | 0.028172189
|  | 970 | 0.030320928
|  | 980 | 0.032417644
|  | 990 | 0.034402039
|  | 1000 | 0.035199881
|  | 1010 | 0.035506897
|  | 1020 | 0.034877069
|  | 1030 | 0.032691993
|  | 1040 | 0.031636614
|  | 1050 | 0.029846167
|  | 1060 | 0.029033598
|  | 1070 | 0.028174151
|  | 1080 | 0.02805352
|  | 1090 | 0.02895697
|  | 1100 | 0.031055827