## Optical Density vs Wavelength
LG19 Optical Density vs Wavelength
|  | Wavelength (nm) | Optical Density
|  | 190 | 7.79232
|  | 200 | 7.73291
|  | 210 | 7.08766
|  | 220 | 7.85101
Product Raw Data |  | 230 | 7.08197
Amber Lens Laser Glasses: 22% Visible Light Transmission |  | 240 | 7.08588
|  | 250 | 7.48004
Item # | LG19 | 260 | 7.07047
| LG19A | 270 | 7.28435
| LG19B | 280 | 7.95479
| LG19C | 290 | 7.22629
DISCLAIMER: The data presented here are typical. Slight variations in performance data will occur from lot to lot. Please contact Technical Support with any questions regarding the use or reliability of this data. |  | 300 | 7.85196
|  | 310 | 7.07865
|  | 320 | 7.4371
|  | 330 | 7.40614
|  | 340 | 7.07553
|  | 350 | 7.62589
This data may be used in publications. However, please cite Thorlabs as the source. |  | 360 | 7.71809
|  | 370 | 7.05187
|  | 380 | 7.93096
Additional Information: |  | 390 | 7.85675
|  | 400 | 7.7627
|  | 410 | 7.68559
|  | 420 | 7.79626
|  | 430 | 7.85755
|  | 440 | 7.7207
|  | 450 | 7.89192
|  | 460 | 7.86255
|  | 470 | 7.73374
|  | 480 | 7.72335
|  | 490 | 7.70521
|  | 500 | 7.85257
|  | 510 | 7.70388
|  | 520 | 7.56037
|  | 530 | 7.65511
|  | 540 | 4.29038
|  | 550 | 1.6155
|  | 560 | 0.7905
|  | 570 | 0.50492
|  | 580 | 0.40078
|  | 590 | 0.3657
|  | 600 | 0.36227
|  | 610 | 0.37663
|  | 620 | 0.40743
|  | 630 | 0.45441
|  | 640 | 0.51949
|  | 650 | 0.60531
|  | 660 | 0.71719
|  | 670 | 0.85999
|  | 680 | 1.03904
|  | 690 | 1.26055
|  | 700 | 1.53281
|  | 710 | 1.86303
|  | 720 | 2.2663
|  | 730 | 2.76043
|  | 740 | 3.38122
|  | 750 | 4.13574
|  | 760 | 5.0518
|  | 770 | 6.0237
|  | 780 | 6.86959
|  | 790 | 7.73311
|  | 800 | 7.28435
|  | 810 | 7.95479
|  | 820 | 7.22629
|  | 830 | 7.85196
|  | 840 | 7.07865
|  | 850 | 7.65821
|  | 860 | 6.07754
|  | 870 | 6.04933
|  | 880 | 6.7751
|  | 890 | 6.52565
|  | 900 | 6.87826
|  | 910 | 6.81511
|  | 920 | 6.95824
|  | 930 | 6.88448
|  | 940 | 6.77894
|  | 950 | 7.38366
|  | 960 | 7.57863
|  | 970 | 7.99622
|  | 980 | 7.41381
|  | 990 | 7.63525
|  | 1000 | 7.45344
|  | 1010 | 7.32656
|  | 1020 | 7.20526
|  | 1030 | 7.7795
|  | 1040 | 7.3688
|  | 1050 | 7.74572
|  | 1060 | 7.39113
|  | 1070 | 7.40185
|  | 1080 | 6.43126
|  | 1090 | 5.74919
|  | 1100 | 4.75783