## Optical Density vs Wavelength
LG8 Optical Density vs Wavelength
|  | Wavelength (nm) | Optical Density
|  | 200 | 6.44849
|  | 201 | 6.43307
|  | 202 | 6.39233
|  | 203 | 6.58467
Product Raw Data |  | 204 | 6.57556
Green Lens Laser Glasses: 35% Visible Light Transmission |  | 205 | 6.47379
|  | 206 | 6.54097
Item # | LG8, LG8A, LG8B | 207 | 6.44177
DISCLAIMER: The data presented here are typical. Slight variations in performance data will occur from lot to lot. Please contact Technical Support with any questions regarding the use or reliability of this data. |  | 208 | 6.50518
|  | 209 | 6.62145
|  | 210 | 6.4612
|  | 211 | 6.49684
|  | 212 | 6.62124
|  | 213 | 6.5361
This data may be used in publications. However, please cite Thorlabs as the source. |  | 214 | 6.55929
|  | 215 | 6.58015
|  | 216 | 6.50189
Additional Information: |  | 217 | 6.58648
|  | 218 | 6.64988
|  | 219 | 6.62629
|  | 220 | 6.56446
|  | 221 | 6.69894
|  | 222 | 6.60625
|  | 223 | 6.64937
|  | 224 | 6.6426
|  | 225 | 6.5418
|  | 226 | 6.55804
|  | 227 | 6.60629
|  | 228 | 6.48515
|  | 229 | 6.5297
|  | 230 | 6.61696
|  | 231 | 6.86757
|  | 232 | 6.5615
|  | 233 | 6.46689
|  | 234 | 6.48531
|  | 235 | 6.55093
|  | 236 | 6.61584
|  | 237 | 6.60092
|  | 238 | 6.60423
|  | 239 | 6.61078
|  | 240 | 6.69232
|  | 241 | 6.63628
|  | 242 | 6.69643
|  | 243 | 6.75366
|  | 244 | 6.62701
|  | 245 | 6.52456
|  | 246 | 6.6075
|  | 247 | 6.684
|  | 248 | 6.54135
|  | 249 | 6.72484
|  | 250 | 6.7567
|  | 251 | 6.64383
|  | 252 | 6.53431
|  | 253 | 6.41863
|  | 254 | 6.58643
|  | 255 | 6.55224
|  | 256 | 6.56154
|  | 257 | 6.64836
|  | 258 | 6.62366
|  | 259 | 6.47582
|  | 260 | 6.50239
|  | 261 | 6.49848
|  | 262 | 6.53196
|  | 263 | 6.60409
|  | 264 | 6.57847
|  | 265 | 6.57616
|  | 266 | 6.6635
|  | 267 | 6.45678
|  | 268 | 6.57308
|  | 269 | 6.43114
|  | 270 | 6.55194
|  | 271 | 6.43489
|  | 272 | 6.47509
|  | 273 | 6.44532
|  | 274 | 6.46146
|  | 275 | 6.5389
|  | 276 | 6.39246
|  | 277 | 6.55675
|  | 278 | 6.47727
|  | 279 | 6.39836
|  | 280 | 6.44626
|  | 281 | 6.45477
|  | 282 | 6.33528
|  | 283 | 6.33229
|  | 284 | 6.31156
|  | 285 | 6.23654
|  | 286 | 6.24931
|  | 287 | 6.2446
|  | 288 | 6.23756
|  | 289 | 6.26881
|  | 290 | 6.19712
|  | 291 | 6.1728
|  | 292 | 6.20227
|  | 293 | 6.17281
|  | 294 | 6.1688
|  | 295 | 6.14258
|  | 296 | 6.16895
|  | 297 | 6.18494
|  | 298 | 6.16252
|  | 299 | 6.18939
|  | 300 | 6.17098
|  | 301 | 6.18497
|  | 302 | 6.19038
|  | 303 | 6.18741
|  | 304 | 6.14398
|  | 305 | 6.28821
|  | 306 | 6.2049
|  | 307 | 6.25444
|  | 308 | 6.25904
|  | 309 | 6.15156
|  | 310 | 6.34195
|  | 311 | 6.2309
|  | 312 | 6.29065
|  | 313 | 6.28545
|  | 314 | 6.24817
|  | 315 | 6.21636
|  | 316 | 6.1746
|  | 317 | 6.12198
|  | 318 | 6.14986
|  | 319 | 6.09659
|  | 320 | 6.13204
|  | 321 | 6.1752
|  | 322 | 6.19431
|  | 323 | 6.2459
|  | 324 | 6.20192
|  | 325 | 6.18428
|  | 326 | 6.22652
|  | 327 | 6.2218
|  | 328 | 6.2962
|  | 329 | 6.32839
|  | 330 | 6.10864
|  | 331 | 6.30972
|  | 332 | 6.20916
|  | 333 | 6.2314
|  | 334 | 6.22602
|  | 335 | 6.20068
|  | 336 | 6.27152
|  | 337 | 6.17065
|  | 338 | 6.26584
|  | 339 | 6.36063
|  | 340 | 6.32431
|  | 341 | 6.33994
|  | 342 | 6.28256
|  | 343 | 6.73739
|  | 344 | 6.78631
|  | 345 | 6.69476
|  | 346 | 6.44824
|  | 347 | 6.4608
|  | 348 | 6.31044
|  | 349 | 6.84799
|  | 350 | 6.16038
|  | 351 | 6.15108
|  | 352 | 6.14729
|  | 353 | 6.15558
|  | 354 | 6.18282
|  | 355 | 6.21164
|  | 356 | 6.28594
|  | 357 | 6.28393
|  | 358 | 6.22429
|  | 359 | 6.22072
|  | 360 | 6.20402
|  | 361 | 6.18709
|  | 362 | 6.29255
|  | 363 | 6.20262
|  | 364 | 6.29226
|  | 365 | 6.309
|  | 366 | 6.27382
|  | 367 | 6.25958
|  | 368 | 6.29861
|  | 369 | 6.30423
|  | 370 | 6.24138
|  | 371 | 6.26868
|  | 372 | 6.30674
|  | 373 | 6.33849
|  | 374 | 6.37772
|  | 375 | 6.28928
|  | 376 | 6.31876
|  | 377 | 6.23746
|  | 378 | 6.24512
|  | 379 | 6.38121
|  | 380 | 6.27055
|  | 381 | 6.29585
|  | 382 | 6.2867
|  | 383 | 6.24403
|  | 384 | 6.21334
|  | 385 | 6.26404
|  | 386 | 6.36317
|  | 387 | 6.30629
|  | 388 | 6.33092
|  | 389 | 6.32532
|  | 390 | 6.31165
|  | 391 | 6.31274
|  | 392 | 6.25784
|  | 393 | 6.30442
|  | 394 | 6.2819
|  | 395 | 6.26518
|  | 396 | 6.32381
|  | 397 | 6.2436
|  | 398 | 6.2535
|  | 399 | 6.13876
|  | 400 | 5.93528
|  | 401 | 5.71101
|  | 402 | 5.43003
|  | 403 | 5.14306
|  | 404 | 4.86627
|  | 405 | 4.60581
|  | 406 | 4.36328
|  | 407 | 4.14722
|  | 408 | 3.94977
|  | 409 | 3.77281
|  | 410 | 3.61242
|  | 411 | 3.46846
|  | 412 | 3.33884
|  | 413 | 3.22263
|  | 414 | 3.121
|  | 415 | 3.02834
|  | 416 | 2.94518
|  | 417 | 2.86974
|  | 418 | 2.80013
|  | 419 | 2.73559
|  | 420 | 2.67663
|  | 421 | 2.61889
|  | 422 | 2.56566
|  | 423 | 2.51518
|  | 424 | 2.46637
|  | 425 | 2.42033
|  | 426 | 2.37639
|  | 427 | 2.33331
|  | 428 | 2.29183
|  | 429 | 2.25004
|  | 430 | 2.20966
|  | 431 | 2.16798
|  | 432 | 2.12756
|  | 433 | 2.08799
|  | 434 | 2.04763
|  | 435 | 2.00802
|  | 436 | 1.96899
|  | 437 | 1.92909
|  | 438 | 1.88855
|  | 439 | 1.8463
|  | 440 | 1.80249
|  | 441 | 1.75555
|  | 442 | 1.70549
|  | 443 | 1.65197
|  | 444 | 1.59557
|  | 445 | 1.53571
|  | 446 | 1.47423
|  | 447 | 1.41053
|  | 448 | 1.3454
|  | 449 | 1.28105
|  | 450 | 1.21669
|  | 451 | 1.15402
|  | 452 | 1.09407
|  | 453 | 1.03697
|  | 454 | 0.98304
|  | 455 | 0.93263
|  | 456 | 0.88505
|  | 457 | 0.84217
|  | 458 | 0.80183
|  | 459 | 0.765
|  | 460 | 0.73127
|  | 461 | 0.69945
|  | 462 | 0.67027
|  | 463 | 0.64337
|  | 464 | 0.61806
|  | 465 | 0.59532
|  | 466 | 0.57404
|  | 467 | 0.55468
|  | 468 | 0.53675
|  | 469 | 0.52054
|  | 470 | 0.50542
|  | 471 | 0.49217
|  | 472 | 0.47972
|  | 473 | 0.46875
|  | 474 | 0.4585
|  | 475 | 0.4496
|  | 476 | 0.44194
|  | 477 | 0.43471
|  | 478 | 0.42822
|  | 479 | 0.42237
|  | 480 | 0.41718
|  | 481 | 0.41247
|  | 482 | 0.40843
|  | 483 | 0.40485
|  | 484 | 0.4013
|  | 485 | 0.39826
|  | 486 | 0.3957
|  | 487 | 0.39279
|  | 488 | 0.39026
|  | 489 | 0.38812
|  | 490 | 0.38588
|  | 491 | 0.38385
|  | 492 | 0.38166
|  | 493 | 0.37961
|  | 494 | 0.37758
|  | 495 | 0.37525
|  | 496 | 0.37309
|  | 497 | 0.37064
|  | 498 | 0.36831
|  | 499 | 0.36567
|  | 500 | 0.36301
|  | 501 | 0.36007
|  | 502 | 0.35717
|  | 503 | 0.35412
|  | 504 | 0.35099
|  | 505 | 0.34779
|  | 506 | 0.3446
|  | 507 | 0.34126
|  | 508 | 0.33779
|  | 509 | 0.33451
|  | 510 | 0.33125
|  | 511 | 0.32813
|  | 512 | 0.32511
|  | 513 | 0.32195
|  | 514 | 0.31917
|  | 515 | 0.31656
|  | 516 | 0.31399
|  | 517 | 0.31167
|  | 518 | 0.30958
|  | 519 | 0.30756
|  | 520 | 0.30568
|  | 521 | 0.30413
|  | 522 | 0.30267
|  | 523 | 0.30155
|  | 524 | 0.3005
|  | 525 | 0.29963
|  | 526 | 0.2989
|  | 527 | 0.29838
|  | 528 | 0.29793
|  | 529 | 0.29774
|  | 530 | 0.29798
|  | 531 | 0.29813
|  | 532 | 0.29841
|  | 533 | 0.29897
|  | 534 | 0.2998
|  | 535 | 0.30076
|  | 536 | 0.30186
|  | 537 | 0.30338
|  | 538 | 0.30455
|  | 539 | 0.30603
|  | 540 | 0.30781
|  | 541 | 0.30952
|  | 542 | 0.31108
|  | 543 | 0.31304
|  | 544 | 0.31487
|  | 545 | 0.31679
|  | 546 | 0.31905
|  | 547 | 0.32151
|  | 548 | 0.3242
|  | 549 | 0.32744
|  | 550 | 0.33126
|  | 551 | 0.33546
|  | 552 | 0.34038
|  | 553 | 0.34591
|  | 554 | 0.35203
|  | 555 | 0.35922
|  | 556 | 0.36677
|  | 557 | 0.37477
|  | 558 | 0.38343
|  | 559 | 0.39257
|  | 560 | 0.402
|  | 561 | 0.41139
|  | 562 | 0.42031
|  | 563 | 0.42873
|  | 564 | 0.43685
|  | 565 | 0.44396
|  | 566 | 0.45059
|  | 567 | 0.4563
|  | 568 | 0.46151
|  | 569 | 0.46609
|  | 570 | 0.46963
|  | 571 | 0.47326
|  | 572 | 0.47655
|  | 573 | 0.47952
|  | 574 | 0.48294
|  | 575 | 0.4868
|  | 576 | 0.49129
|  | 577 | 0.49692
|  | 578 | 0.50378
|  | 579 | 0.51171
|  | 580 | 0.52125
|  | 581 | 0.53164
|  | 582 | 0.5428
|  | 583 | 0.55464
|  | 584 | 0.5667
|  | 585 | 0.57865
|  | 586 | 0.59015
|  | 587 | 0.601
|  | 588 | 0.61125
|  | 589 | 0.62097
|  | 590 | 0.63035
|  | 591 | 0.64021
|  | 592 | 0.65081
|  | 593 | 0.66259
|  | 594 | 0.67643
|  | 595 | 0.69277
|  | 596 | 0.71219
|  | 597 | 0.7359
|  | 598 | 0.76454
|  | 599 | 0.79904
|  | 600 | 0.8391
|  | 601 | 0.88558
|  | 602 | 0.93855
|  | 603 | 0.99797
|  | 604 | 1.06434
|  | 605 | 1.13713
|  | 606 | 1.2151
|  | 607 | 1.29818
|  | 608 | 1.37984
|  | 609 | 1.4594
|  | 610 | 1.53018
|  | 611 | 1.58703
|  | 612 | 1.62801
|  | 613 | 1.65076
|  | 614 | 1.65582
|  | 615 | 1.64492
|  | 616 | 1.62248
|  | 617 | 1.59152
|  | 618 | 1.55547
|  | 619 | 1.51746
|  | 620 | 1.47851
|  | 621 | 1.44013
|  | 622 | 1.4033
|  | 623 | 1.36802
|  | 624 | 1.33535
|  | 625 | 1.30519
|  | 626 | 1.27669
|  | 627 | 1.25115
|  | 628 | 1.22803
|  | 629 | 1.20775
|  | 630 | 1.19082
|  | 631 | 1.17722
|  | 632 | 1.16786
|  | 633 | 1.1627
|  | 634 | 1.16234
|  | 635 | 1.16708
|  | 636 | 1.17732
|  | 637 | 1.1931
|  | 638 | 1.2145
|  | 639 | 1.24154
|  | 640 | 1.27433
|  | 641 | 1.3115
|  | 642 | 1.35353
|  | 643 | 1.39803
|  | 644 | 1.44422
|  | 645 | 1.49002
|  | 646 | 1.53339
|  | 647 | 1.57206
|  | 648 | 1.60591
|  | 649 | 1.63295
|  | 650 | 1.65327
|  | 651 | 1.66632
|  | 652 | 1.67393
|  | 653 | 1.6777
|  | 654 | 1.67948
|  | 655 | 1.68173
|  | 656 | 1.68761
|  | 657 | 1.6994
|  | 658 | 1.71991
|  | 659 | 1.75183
|  | 660 | 1.79763
|  | 661 | 1.85994
|  | 662 | 1.94128
|  | 663 | 2.04652
|  | 664 | 2.17723
|  | 665 | 2.33847
|  | 666 | 2.53411
|  | 667 | 2.76928
|  | 668 | 3.04468
|  | 669 | 3.37064
|  | 670 | 3.73744
|  | 671 | 4.15263
|  | 672 | 4.60601
|  | 673 | 5.08406
|  | 674 | 5.58901
|  | 675 | 6.04093
|  | 676 | 6.41273
|  | 677 | 6.71143
|  | 678 | 6.54442
|  | 679 | 6.85018
|  | 680 | 6.89859
|  | 681 | 7.24693
|  | 682 | 6.70773
|  | 683 | 6.61118
|  | 684 | 6.72374
|  | 685 | 7.19427
|  | 686 | 6.61298
|  | 687 | 6.39839
|  | 688 | 6.20661
|  | 689 | 5.82477
|  | 690 | 5.40236
|  | 691 | 4.9475
|  | 692 | 4.51825
|  | 693 | 4.10144
|  | 694 | 3.71624
|  | 695 | 3.35916
|  | 696 | 3.03302
|  | 697 | 2.74274
|  | 698 | 2.48321
|  | 699 | 2.25407
|  | 700 | 2.05433
|  | 701 | 1.88001
|  | 702 | 1.72948
|  | 703 | 1.6012
|  | 704 | 1.49019
|  | 705 | 1.39664
|  | 706 | 1.3171
|  | 707 | 1.24947
|  | 708 | 1.19294
|  | 709 | 1.14538
|  | 710 | 1.10609
|  | 711 | 1.07324
|  | 712 | 1.04589
|  | 713 | 1.02484
|  | 714 | 1.00708
|  | 715 | 0.99268
|  | 716 | 0.98175
|  | 717 | 0.97319
|  | 718 | 0.96713
|  | 719 | 0.96314
|  | 720 | 0.96092
|  | 721 | 0.96027
|  | 722 | 0.9611
|  | 723 | 0.96347
|  | 724 | 0.96686
|  | 725 | 0.97177
|  | 726 | 0.97741
|  | 727 | 0.9837
|  | 728 | 0.99166
|  | 729 | 1.00011
|  | 730 | 1.00897
|  | 731 | 1.01934
|  | 732 | 1.03032
|  | 733 | 1.04198
|  | 734 | 1.05475
|  | 735 | 1.06758
|  | 736 | 1.08153
|  | 737 | 1.09567
|  | 738 | 1.1106
|  | 739 | 1.12592
|  | 740 | 1.14211
|  | 741 | 1.15856
|  | 742 | 1.17554
|  | 743 | 1.19306
|  | 744 | 1.21075
|  | 745 | 1.2293
|  | 746 | 1.24807
|  | 747 | 1.26701
|  | 748 | 1.28661
|  | 749 | 1.30643
|  | 750 | 1.32686
|  | 751 | 1.34749
|  | 752 | 1.36884
|  | 753 | 1.39072
|  | 754 | 1.41312
|  | 755 | 1.43592
|  | 756 | 1.45874
|  | 757 | 1.48256
|  | 758 | 1.50573
|  | 759 | 1.53014
|  | 760 | 1.55533
|  | 761 | 1.58088
|  | 762 | 1.60604
|  | 763 | 1.63233
|  | 764 | 1.65901
|  | 765 | 1.68602
|  | 766 | 1.71324
|  | 767 | 1.74096
|  | 768 | 1.76943
|  | 769 | 1.79831
|  | 770 | 1.82686
|  | 771 | 1.85663
|  | 772 | 1.88707
|  | 773 | 1.91784
|  | 774 | 1.94853
|  | 775 | 1.98002
|  | 776 | 2.01158
|  | 777 | 2.04564
|  | 778 | 2.07742
|  | 779 | 2.11101
|  | 780 | 2.1451
|  | 781 | 2.17891
|  | 782 | 2.2148
|  | 783 | 2.24985
|  | 784 | 2.28538
|  | 785 | 2.32286
|  | 786 | 2.35908
|  | 787 | 2.39636
|  | 788 | 2.43418
|  | 789 | 2.47319
|  | 790 | 2.51067
|  | 791 | 2.55106
|  | 792 | 2.59151
|  | 793 | 2.63176
|  | 794 | 2.67269
|  | 795 | 2.71359
|  | 796 | 2.75566
|  | 797 | 2.79871
|  | 798 | 2.84336
|  | 799 | 2.88755
|  | 800 | 2.88544
|  | 801 | 2.9299
|  | 802 | 2.96902
|  | 803 | 2.99541
|  | 804 | 3.0393
|  | 805 | 3.08485
|  | 806 | 3.1227
|  | 807 | 3.16786
|  | 808 | 3.21306
|  | 809 | 3.24842
|  | 810 | 3.30152
|  | 811 | 3.34155
|  | 812 | 3.38374
|  | 813 | 3.43538
|  | 814 | 3.48497
|  | 815 | 3.50659
|  | 816 | 3.55903
|  | 817 | 3.62058
|  | 818 | 3.6692
|  | 819 | 3.74509
|  | 820 | 3.76063
|  | 821 | 3.80297
|  | 822 | 3.8836
|  | 823 | 3.88929
|  | 824 | 3.93965
|  | 825 | 4.04031
|  | 826 | 4.01162
|  | 827 | 4.21793
|  | 828 | 4.27166
|  | 829 | 4.23068
|  | 830 | 4.36896
|  | 831 | 4.26811
|  | 832 | 4.31681
|  | 833 | 4.26498
|  | 834 | 4.44701
|  | 835 | 4.70386
|  | 836 | 4.4489
|  | 837 | 4.49743
|  | 838 | 4.74277
|  | 839 | 4.67999
|  | 840 | 4.8515
|  | 841 | 4.54257
|  | 842 | 4.86948
|  | 843 | 5.00618
|  | 844 | 4.93235
|  | 845 | 5.12559
|  | 846 | 5.36929
|  | 847 | 4.72139
|  | 848 | 5.48543
|  | 849 | 5.53043
|  | 850 | 5.82612
|  | 851 | 5.53043
|  | 852 | 5.74112
|  | 853 | 5.94789
|  | 854 | 5.17218
|  | 855 | 5.53043
|  | 856 | 5.12403
|  | 857 | 5.07971
|  | 858 | 4.97848
|  | 859 | 4.99138
|  | 860 | 4.91244
|  | 861 | 5.20536
|  | 862 | 5.3137
|  | 863 | 5.40489
|  | 864 | 5.06612
|  | 865 | 5.57596
|  | 866 | 5.51382
|  | 867 | 5.15446
|  | 868 | 5.43083
|  | 869 | 5.57319
|  | 870 | 5.04218
|  | 871 | 5.53043
|  | 872 | 5.57319
|  | 873 | 5.69722
|  | 874 | 5.53043
|  | 875 | 5.34154
|  | 876 | 5.33677
|  | 877 | 5.59309
|  | 878 | 5.44036
|  | 879 | 5.23941
|  | 880 | 5.82637
|  | 881 | 5.51434
|  | 882 | 5.53043
|  | 883 | 5.66812
|  | 884 | 5.16301
|  | 885 | 5.26346
|  | 886 | 5.53043
|  | 887 | 5.73812
|  | 888 | 5.71108
|  | 889 | 5.54081
|  | 890 | 5.70858
|  | 891 | 5.20836
|  | 892 | 5.33238
|  | 893 | 5.27887
|  | 894 | 5.49295
|  | 895 | 5.54671
|  | 896 | 5.28915
|  | 897 | 5.51408
|  | 898 | 5.39423
|  | 899 | 5.54048
|  | 900 | 5.1737
|  | 901 | 5.48183
|  | 902 | 5.13036
|  | 903 | 5.20459
|  | 904 | 5.43045
|  | 905 | 5.44042
|  | 906 | 5.36722
|  | 907 | 5.36193
|  | 908 | 5.28243
|  | 909 | 5.19105
|  | 910 | 5.11215
|  | 911 | 5.0419
|  | 912 | 4.98173
|  | 913 | 5.11959
|  | 914 | 5.01533
|  | 915 | 4.94422
|  | 916 | 4.94298
|  | 917 | 4.86307
|  | 918 | 4.8558
|  | 919 | 4.84149
|  | 920 | 4.81504
|  | 921 | 4.74803
|  | 922 | 4.74061
|  | 923 | 4.67318
|  | 924 | 4.69156
|  | 925 | 4.64612
|  | 926 | 4.606
|  | 927 | 4.58857
|  | 928 | 4.53054
|  | 929 | 4.54423
|  | 930 | 4.51618
|  | 931 | 4.49031
|  | 932 | 4.46513
|  | 933 | 4.4506
|  | 934 | 4.418
|  | 935 | 4.39412
|  | 936 | 4.37442
|  | 937 | 4.36806
|  | 938 | 4.34868
|  | 939 | 4.33592
|  | 940 | 4.31999
|  | 941 | 4.3014
|  | 942 | 4.29001
|  | 943 | 4.27417
|  | 944 | 4.26768
|  | 945 | 4.25303
|  | 946 | 4.25535
|  | 947 | 4.23242
|  | 948 | 4.23083
|  | 949 | 4.22884
|  | 950 | 4.22821
|  | 951 | 4.22778
|  | 952 | 4.22067
|  | 953 | 4.22197
|  | 954 | 4.21365
|  | 955 | 4.21797
|  | 956 | 4.22723
|  | 957 | 4.21944
|  | 958 | 4.2235
|  | 959 | 4.2349
|  | 960 | 4.24154
|  | 961 | 4.2544
|  | 962 | 4.25601
|  | 963 | 4.27428
|  | 964 | 4.28415
|  | 965 | 4.29672
|  | 966 | 4.31266
|  | 967 | 4.31719
|  | 968 | 4.34164
|  | 969 | 4.36116
|  | 970 | 4.37867
|  | 971 | 4.38494
|  | 972 | 4.40814
|  | 973 | 4.43228
|  | 974 | 4.43224
|  | 975 | 4.47146
|  | 976 | 4.49797
|  | 977 | 4.51581
|  | 978 | 4.52823
|  | 979 | 4.55224
|  | 980 | 4.58631
|  | 981 | 4.60567
|  | 982 | 4.63832
|  | 983 | 4.65609
|  | 984 | 4.68736
|  | 985 | 4.72639
|  | 986 | 4.75093
|  | 987 | 4.77111
|  | 988 | 4.81225
|  | 989 | 4.82582
|  | 990 | 4.82047
|  | 991 | 4.85914
|  | 992 | 4.90584
|  | 993 | 4.92371
|  | 994 | 4.93017
|  | 995 | 4.90576
|  | 996 | 4.92937
|  | 997 | 5.01511
|  | 998 | 4.96748
|  | 999 | 5.0707
|  | 1000 | 5.05393
|  | 1001 | 5.08718
|  | 1002 | 5.0577
|  | 1003 | 5.12462
|  | 1004 | 5.08525
|  | 1005 | 5.09255
|  | 1006 | 5.14699
|  | 1007 | 5.19087
|  | 1008 | 5.17481
|  | 1009 | 5.14018
|  | 1010 | 5.13453
|  | 1011 | 5.16205
|  | 1012 | 5.20397
|  | 1013 | 5.17825
|  | 1014 | 5.25328
|  | 1015 | 5.17829
|  | 1016 | 5.15167
|  | 1017 | 5.11745
|  | 1018 | 5.18971
|  | 1019 | 5.23024
|  | 1020 | 5.24735
|  | 1021 | 5.1973
|  | 1022 | 5.14132
|  | 1023 | 5.143
|  | 1024 | 5.17708
|  | 1025 | 5.11569
|  | 1026 | 5.06356
|  | 1027 | 5.03987
|  | 1028 | 5.03588
|  | 1029 | 5.02529
|  | 1030 | 4.98877
|  | 1031 | 4.95911
|  | 1032 | 4.90487
|  | 1033 | 4.90789
|  | 1034 | 4.86971
|  | 1035 | 4.83976
|  | 1036 | 4.80776
|  | 1037 | 4.78116
|  | 1038 | 4.72254
|  | 1039 | 4.69543
|  | 1040 | 4.66578
|  | 1041 | 4.62471
|  | 1042 | 4.58762
|  | 1043 | 4.54932
|  | 1044 | 4.49716
|  | 1045 | 4.44969
|  | 1046 | 4.41411
|  | 1047 | 4.35449
|  | 1048 | 4.3048
|  | 1049 | 4.26278
|  | 1050 | 4.21391
|  | 1051 | 4.16172
|  | 1052 | 4.11497
|  | 1053 | 4.06633
|  | 1054 | 4.01224
|  | 1055 | 3.96054
|  | 1056 | 3.91385
|  | 1057 | 3.86448
|  | 1058 | 3.80862
|  | 1059 | 3.75701
|  | 1060 | 3.70529
|  | 1061 | 3.65239
|  | 1062 | 3.59989
|  | 1063 | 3.54701
|  | 1064 | 3.49617
|  | 1065 | 3.44382
|  | 1066 | 3.39036
|  | 1067 | 3.33875
|  | 1068 | 3.285
|  | 1069 | 3.2345
|  | 1070 | 3.18373
|  | 1071 | 3.13184
|  | 1072 | 3.08031
|  | 1073 | 3.02934
|  | 1074 | 2.97843
|  | 1075 | 2.92896
|  | 1076 | 2.88065
|  | 1077 | 2.83007
|  | 1078 | 2.78184
|  | 1079 | 2.73306
|  | 1080 | 2.68329
|  | 1081 | 2.63662
|  | 1082 | 2.58982
|  | 1083 | 2.54314
|  | 1084 | 2.49701
|  | 1085 | 2.45074
|  | 1086 | 2.40565
|  | 1087 | 2.36005
|  | 1088 | 2.31699
|  | 1089 | 2.27359
|  | 1090 | 2.23008
|  | 1091 | 2.18807
|  | 1092 | 2.14579
|  | 1093 | 2.10335
|  | 1094 | 2.06335
|  | 1095 | 2.02369
|  | 1096 | 1.98368
|  | 1097 | 1.94453
|  | 1098 | 1.90566
|  | 1099 | 1.86661
|  | 1100 | 1.82981