## Transmission Data
Economy Glass Polarizer Transmission Data
|  |  | % Transmission | % Transmission | % Transmission
|  | Wavelength (nm) | S-polarized Input | Unpolarized Input | P-polarized Input | Extinction Ratio
|  | 1200 | 0.44366 | 44.15511 | 88.31022 | 199.0493
|  | 1195 | 0.5581 | 44.10014 | 88.20028 | 158.0357
|  | 1190 | 0.44073 | 43.97217 | 87.94433 | 199.5436
|  | 1185 | 0.58801 | 44.06269 | 88.12538 | 149.8694
Product Raw Data |  | 1180 | 0.48259 | 43.97306 | 87.94612 | 182.2387
Economy Glass Polarizers |  | 1175 | 0.51952 | 44.00669 | 88.01338 | 169.4116
|  | 1170 | 0.44658 | 44.0898 | 88.1796 | 197.4566
Item # | See Below | 1165 | 0.46722 | 43.98929 | 87.97858 | 188.3033
DISCLAIMER: The data presented here are typical. Slight variations in performance data will occur from lot to lot. Please contact Technical Support with any questions regarding the use or reliability of this data. |  | 1160 | 0.48249 | 44.06553 | 88.13106 | 182.6605
|  | 1155 | 0.43385 | 43.89207 | 87.78413 | 202.3352
|  | 1150 | 0.52357 | 43.71107 | 87.42215 | 166.9721
|  | 1145 | 0.36831 | 43.81816 | 87.63632 | 237.9427
|  | 1140 | 0.40758 | 43.72805 | 87.45609 | 214.5748
|  | 1135 | 0.44789 | 43.79961 | 87.59922 | 195.5833
This data may be used in publications. However, please cite Thorlabs as the source. |  | 1130 | 0.37289 | 43.8926 | 87.78519 | 235.4181
|  | 1125 | 0.38277 | 43.91332 | 87.82663 | 229.4528
|  | 1120 | 0.44884 | 44.05797 | 88.11593 | 196.3201
|  | 1115 | 0.42514 | 44.18518 | 88.37036 | 207.864
Additional Information: |  | 1110 | 0.37824 | 44.15443 | 88.30886 | 233.4709
This data is valid for Item #: LPNIRE050-B , LPNIRE100-B, and LPNIRE200-B. |  | 1105 | 0.23717 | 44.09943 | 88.19886 | 371.8796
|  | 1100 | 0.2135 | 44.11052 | 88.22105 | 413.2056
|  | 1095 | 0.20031 | 44.09053 | 88.18107 | 440.212
|  | 1090 | 0.21784 | 44.06643 | 88.13286 | 404.5747
|  | 1085 | 0.15753 | 44.1393 | 88.2786 | 560.4083
|  | 1080 | 0.20022 | 44.00585 | 88.0117 | 439.5815
|  | 1075 | 0.20429 | 44.04084 | 88.08168 | 431.1643
|  | 1070 | 0.19093 | 43.97303 | 87.94607 | 460.6134
|  | 1065 | 0.21653 | 43.87501 | 87.75003 | 405.2483
|  | 1060 | 0.2193 | 44.05718 | 88.11436 | 401.7983
|  | 1055 | 0.20944 | 43.91057 | 87.82114 | 419.3211
|  | 1050 | 0.2002 | 43.99511 | 87.99023 | 439.5028
|  | 1045 | 0.08521 | 43.91435 | 87.82869 | 1030.714
|  | 1040 | 0.16542 | 43.81469 | 87.62938 | 529.7531
|  | 1035 | 0.20018 | 43.76713 | 87.53427 | 437.2822
|  | 1030 | 0.1796 | 43.80114 | 87.60227 | 487.7703
|  | 1025 | 0.10889 | 43.80438 | 87.60877 | 804.5806
|  | 1020 | 0.12544 | 43.61986 | 87.23972 | 695.4753
|  | 1015 | 0.13108 | 43.60544 | 87.21088 | 665.3053
|  | 1010 | 0.11699 | 43.63386 | 87.26772 | 745.9449
|  | 1005 | 0.19837 | 43.6359 | 87.2718 | 439.9423
|  | 1000 | 0.12975 | 43.76836 | 87.53672 | 674.6802
|  | 995 | 0.1804 | 43.58623 | 87.17245 | 483.2109
|  | 990 | 0.10462 | 43.40004 | 86.80007 | 829.6877
|  | 985 | 0.10898 | 43.27177 | 86.54353 | 794.1043
|  | 980 | 0.09595 | 43.35715 | 86.71429 | 903.7142
|  | 975 | 0.10892 | 43.26956 | 86.53912 | 794.5382
|  | 970 | 0.12208 | 43.39229 | 86.78459 | 710.9004
|  | 965 | 0.09287 | 43.29228 | 86.58455 | 932.3685
|  | 960 | 0.0919 | 43.31317 | 86.62634 | 942.5706
|  | 955 | 0.08814 | 43.24493 | 86.48986 | 981.2504
|  | 950 | 0.08481 | 43.22209 | 86.44418 | 1019.275
|  | 945 | 0.0756 | 43.19545 | 86.3909 | 1142.707
|  | 940 | 0.07418 | 43.24895 | 86.49789 | 1166.133
|  | 935 | 0.06043 | 43.18776 | 86.37552 | 1429.36
|  | 930 | 0.05815 | 43.14063 | 86.28126 | 1483.694
|  | 925 | 0.05989 | 43.09362 | 86.18724 | 1439.008
|  | 920 | 0.0517 | 43.10966 | 86.21932 | 1667.685
|  | 915 | 0.06819 | 43.05382 | 86.10764 | 1262.788
|  | 910 | 0.06283 | 43.08859 | 86.17718 | 1371.604
|  | 905 | 0.06617 | 43.02911 | 86.05823 | 1300.464
|  | 900 | 0.06366 | 43.00306 | 86.00613 | 1350.981
|  | 895 | 0.06648 | 42.94963 | 85.89926 | 1292.116
|  | 890 | 0.0568 | 42.93427 | 85.86854 | 1511.81
|  | 885 | 0.06746 | 42.87853 | 85.75705 | 1271.219
|  | 880 | 0.06382 | 42.74058 | 85.48117 | 1339.463
|  | 875 | 0.06219 | 42.62874 | 85.25748 | 1370.875
|  | 870 | 0.05995 | 42.51755 | 85.03511 | 1418.363
|  | 865 | 0.05836 | 42.47726 | 84.95452 | 1455.785
|  | 860 | 0.05778 | 42.45484 | 84.90967 | 1469.419
|  | 855 | 0.05827 | 42.35735 | 84.7147 | 1453.893
|  | 850 | 0.06449 | 42.30905 | 84.61809 | 1312.102
|  | 845 | 0.06929 | 42.31353 | 84.62706 | 1221.302
|  | 840 | 0.07195 | 42.28329 | 84.56658 | 1175.319
|  | 835 | 0.06908 | 42.24779 | 84.49558 | 1223.085
|  | 830 | 0.06519 | 42.21467 | 84.42933 | 1295.058
|  | 825 | 0.06015 | 42.19677 | 84.39354 | 1403.098
|  | 820 | 0.05899 | 42.19148 | 84.38295 | 1430.438
|  | 815 | 0.05633 | 42.16392 | 84.32784 | 1496.993
|  | 810 | 0.05192 | 42.1439 | 84.28781 | 1623.307
|  | 805 | 0.05039 | 42.10709 | 84.21417 | 1671.364
|  | 800 | 0.04917 | 42.10716 | 84.21433 | 1712.578
|  | 795 | 0.04989 | 42.07891 | 84.15781 | 1686.969
|  | 790 | 0.04902 | 42.06817 | 84.13633 | 1716.455
|  | 785 | 0.04863 | 42.02164 | 84.04327 | 1728.076
|  | 780 | 0.04779 | 41.99442 | 83.98884 | 1757.64
|  | 775 | 0.04574 | 41.96327 | 83.92653 | 1835.021
|  | 770 | 0.04625 | 41.95838 | 83.91676 | 1814.318
|  | 765 | 0.04542 | 41.93853 | 83.87706 | 1846.679
|  | 760 | 0.0445 | 41.89156 | 83.78311 | 1882.767
|  | 755 | 0.04325 | 41.85244 | 83.70487 | 1935.216
|  | 750 | 0.04328 | 41.83659 | 83.67319 | 1933.098
|  | 745 | 0.04172 | 41.81341 | 83.62682 | 2004.526
|  | 740 | 0.04133 | 41.77931 | 83.55862 | 2021.669
|  | 735 | 0.03921 | 41.75103 | 83.50206 | 2129.693
|  | 730 | 0.04048 | 41.72702 | 83.45404 | 2061.637
|  | 725 | 0.03982 | 41.69563 | 83.39126 | 2093.995
|  | 720 | 0.03864 | 41.66176 | 83.32353 | 2156.267
|  | 715 | 0.03746 | 41.61659 | 83.23319 | 2221.744
|  | 710 | 0.03761 | 41.60558 | 83.21116 | 2212.298
|  | 705 | 0.03723 | 41.56812 | 83.13625 | 2233.285
|  | 700 | 0.03605 | 41.53993 | 83.07986 | 2304.381
|  | 695 | 0.03573 | 41.48756 | 82.97511 | 2322.151
|  | 690 | 0.03509 | 41.45881 | 82.91763 | 2362.83
|  | 685 | 0.03439 | 41.41988 | 82.83976 | 2408.553
|  | 680 | 0.03324 | 41.37255 | 82.74511 | 2489.249
|  | 675 | 0.03424 | 41.33299 | 82.66598 | 2414.169
|  | 670 | 0.03484 | 41.29163 | 82.58327 | 2370.29
|  | 665 | 0.03387 | 41.23785 | 82.4757 | 2435.03
|  | 660 | 0.03395 | 41.18646 | 82.37293 | 2426.48
|  | 655 | 0.03272 | 41.12811 | 82.25621 | 2513.712
|  | 650 | 0.03261 | 41.08851 | 82.17703 | 2520.149
|  | 645 | 0.03262 | 41.03393 | 82.06786 | 2515.683
|  | 640 | 0.03309 | 40.97599 | 81.95198 | 2476.377
|  | 635 | 0.03181 | 40.90688 | 81.81375 | 2571.789
|  | 630 | 0.0317 | 40.8676 | 81.7352 | 2578.723
|  | 625 | 0.03048 | 40.81213 | 81.62425 | 2678.093
|  | 620 | 0.03132 | 40.75365 | 81.50731 | 2602.155
|  | 615 | 0.03133 | 40.69797 | 81.39594 | 2598.061
|  | 610 | 0.03165 | 40.64538 | 81.29076 | 2568.226
|  | 605 | 0.02928 | 40.57699 | 81.15397 | 2771.794
|  | 600 | 0.02915 | 40.51 | 81.02 | 2779.655