## Extinction Ratio
Diffuse Reflective Film Polarizer Extinction Ratio
|  | Wavelength (nm) | Extinction Ratio
|  | 500 | 2191.027
|  | 502 | 2193.381
|  | 504 | 2195.135
|  | 506 | 2189
Product Raw Data |  | 508 | 2194.535
Polarizer Extinction Ratio |  | 510 | 2198.933
|  | 512 | 2203.922
Item # | LPNIRE2X2 | 514 | 2202.179
DISCLAIMER: The data presented here are typical. Slight variations in performance data will occur from lot to lot. Please contact Technical Support with any questions regarding the use or reliability of this data. |  | 516 | 2200.875
|  | 518 | 2200.967
|  | 520 | 2200.468
|  | 522 | 2197.423
|  | 524 | 2195.448
|  | 526 | 2196.574
This data may be used in publications. However, please cite Thorlabs as the source. |  | 528 | 2202.525
|  | 530 | 2209.117
|  | 532 | 2209.945
Additional Information: |  | 534 | 2211.173
|  | 536 | 2211.082
|  | 538 | 2202.922
|  | 540 | 2203.924
|  | 542 | 2202.572
|  | 544 | 2200.32
|  | 546 | 2198.971
|  | 548 | 2200.902
|  | 550 | 2202.705
|  | 552 | 2195.249
|  | 554 | 2199.15
|  | 556 | 2198.144
|  | 558 | 2194.021
|  | 560 | 2201.425
|  | 562 | 2202.462
|  | 564 | 2197.9
|  | 566 | 2194.183
|  | 568 | 2197.149
|  | 570 | 2197.699
|  | 572 | 2192.736
|  | 574 | 2191.683
|  | 576 | 2190.356
|  | 578 | 2187.426
|  | 580 | 2180.499
|  | 582 | 2183.77
|  | 584 | 2182.294
|  | 586 | 2183.135
|  | 588 | 2175.021
|  | 590 | 2173.94
|  | 592 | 2173.172
|  | 594 | 2169.504
|  | 596 | 2160.811
|  | 598 | 2165.906
|  | 600 | 2168.964
|  | 602 | 2163.176
|  | 604 | 2156.186
|  | 606 | 2151.96
|  | 608 | 2146.847
|  | 610 | 2145.13
|  | 612 | 2147.717
|  | 614 | 2136.166
|  | 616 | 2135.053
|  | 618 | 2125.153
|  | 620 | 2125.494
|  | 622 | 2129.745
|  | 624 | 2130.794
|  | 626 | 2126.164
|  | 628 | 2110.887
|  | 630 | 2110.107
|  | 632 | 2104.14
|  | 634 | 2097.958
|  | 636 | 2100.976
|  | 638 | 2102.247
|  | 640 | 2101.304
|  | 642 | 2092.043
|  | 644 | 2083.291
|  | 646 | 2084.877
|  | 648 | 2073.594
|  | 650 | 2080.693
|  | 652 | 2071.692
|  | 654 | 2068.939
|  | 656 | 2058.211
|  | 658 | 2058.958
|  | 660 | 2054.166
|  | 662 | 2053.598
|  | 664 | 2044.732
|  | 666 | 2043.697
|  | 668 | 2046.084
|  | 670 | 2033.996
|  | 672 | 2019.379
|  | 674 | 2022.852
|  | 676 | 2025.174
|  | 678 | 2014.043
|  | 680 | 2016.486
|  | 682 | 2015.425
|  | 684 | 2001.29
|  | 686 | 1997.69
|  | 688 | 1994.244
|  | 690 | 1987.729
|  | 692 | 1979.593
|  | 694 | 1983.672
|  | 696 | 1975.511
|  | 698 | 1972.824
|  | 700 | 1978.575
|  | 702 | 1953.602
|  | 704 | 1961.916
|  | 706 | 1953.603
|  | 708 | 1948.001
|  | 710 | 1941.623
|  | 712 | 1941.424
|  | 714 | 1937.322
|  | 716 | 1939.827
|  | 718 | 1918.677
|  | 720 | 1924.071
|  | 722 | 1907.005
|  | 724 | 1896.33
|  | 726 | 1893.716
|  | 728 | 1892.235
|  | 730 | 1883.459
|  | 732 | 1881.739
|  | 734 | 1870.281
|  | 736 | 1870.373
|  | 738 | 1869.776
|  | 740 | 1857.406
|  | 742 | 1858.041
|  | 744 | 1846.739
|  | 746 | 1842.336
|  | 748 | 1832.574
|  | 750 | 1835.4
|  | 752 | 1818.017
|  | 754 | 1821.03
|  | 756 | 1815.392
|  | 758 | 1815.012
|  | 760 | 1795.702
|  | 762 | 1801.733
|  | 764 | 1791.787
|  | 766 | 1779.359
|  | 768 | 1792.056
|  | 770 | 1764.889
|  | 772 | 1767.866
|  | 774 | 1745.901
|  | 776 | 1761.461
|  | 778 | 1755.147
|  | 780 | 1737.592
|  | 782 | 1744.022
|  | 784 | 1737.948
|  | 786 | 1712.049
|  | 788 | 1716.117
|  | 790 | 1710.699
|  | 792 | 1695.074
|  | 794 | 1693.054
|  | 796 | 1690.799
|  | 798 | 1694.715
|  | 800 | 1684.723
|  | 802 | 1696.023
|  | 804 | 1653.508
|  | 806 | 1669.553
|  | 808 | 1646.1
|  | 810 | 1637.476
|  | 812 | 1637.343
|  | 814 | 1649.448
|  | 816 | 1632.099
|  | 818 | 1611.108
|  | 820 | 1635.918
|  | 822 | 1616.725
|  | 824 | 1598.559
|  | 826 | 1589.266
|  | 828 | 1583.457
|  | 830 | 1599.615
|  | 832 | 1594.713
|  | 834 | 1558.914
|  | 836 | 1569.244
|  | 838 | 1546.082
|  | 840 | 1563.277
|  | 842 | 1565.751
|  | 844 | 1496.034
|  | 846 | 1508.276
|  | 848 | 1514.986
|  | 850 | 1500.287
|  | 852 | 1565.898
|  | 854 | 1487.576
|  | 856 | 1478.869
|  | 858 | 1587.549
|  | 860 | 1586.306
|  | 862 | 1411.738
|  | 864 | 1400.337
|  | 866 | 1398.981
|  | 868 | 1402.238
|  | 870 | 1347.462
|  | 872 | 1294.053
|  | 874 | 1323.535
|  | 876 | 1401.443
|  | 878 | 1282.667
|  | 880 | 1279.366
|  | 882 | 1343.673
|  | 884 | 1247.801
|  | 886 | 1217.795
|  | 888 | 1330.719
|  | 890 | 1282.144
|  | 892 | 1308.417
|  | 894 | 1286.733
|  | 896 | 1229.299
|  | 898 | 1279.374
|  | 900 | 1279.366
|  | 902 | 1206.02
|  | 904 | 1209.551
|  | 906 | 1243.282
|  | 908 | 1194.517
|  | 910 | 1164.086
|  | 912 | 1147.85
|  | 914 | 1149.779
|  | 916 | 1139.789
|  | 918 | 1144.729
|  | 920 | 1105.401
|  | 922 | 1130.872
|  | 924 | 1112.582
|  | 926 | 1123.31
|  | 928 | 1095.169
|  | 930 | 1084.096
|  | 932 | 1070.895
|  | 934 | 1053.213
|  | 936 | 1038.673
|  | 938 | 1025.301
|  | 940 | 1030.879
|  | 942 | 1007.875
|  | 944 | 977.9667
|  | 946 | 998.0319
|  | 948 | 983.0285
|  | 950 | 955.2337
|  | 952 | 948.8966
|  | 954 | 940.5332
|  | 956 | 925.8643
|  | 958 | 943.9371
|  | 960 | 932.2258
|  | 962 | 918.6327
|  | 964 | 917.6094
|  | 966 | 901.4245
|  | 968 | 883.2548
|  | 970 | 882.8155
|  | 972 | 868.6307
|  | 974 | 858.2766
|  | 976 | 852.8605
|  | 978 | 841.5177
|  | 980 | 824.5173
|  | 982 | 820.6326
|  | 984 | 813.4756
|  | 986 | 803.7667
|  | 988 | 793.0879
|  | 990 | 785.4173
|  | 992 | 773.3797
|  | 994 | 767.5008
|  | 996 | 755.524
|  | 998 | 744.3926
|  | 1000 | 755.3677
|  | 1002 | 748.5308
|  | 1004 | 736.8254
|  | 1006 | 726.547
|  | 1008 | 718.5346
|  | 1010 | 709.2499
|  | 1012 | 701.794
|  | 1014 | 690.5296
|  | 1016 | 681.589
|  | 1018 | 674.6907
|  | 1020 | 665.1691
|  | 1022 | 680.2254
|  | 1024 | 649.1532
|  | 1026 | 665.4748
|  | 1028 | 654.4233
|  | 1030 | 644.5017
|  | 1032 | 636.443
|  | 1034 | 615.3734
|  | 1036 | 607.2651
|  | 1038 | 597.7614
|  | 1040 | 590.9211
|  | 1042 | 584.3382
|  | 1044 | 575.7289
|  | 1046 | 566.7804
|  | 1048 | 560.8715
|  | 1050 | 552.3047
|  | 1052 | 544.357
|  | 1054 | 537.9509
|  | 1056 | 531.374
|  | 1058 | 524.9647
|  | 1060 | 518.6512
|  | 1062 | 511.6871
|  | 1064 | 504.75
|  | 1066 | 498.3784
|  | 1068 | 491.2048
|  | 1070 | 483.0877
|  | 1072 | 477.2783
|  | 1074 | 469.6601
|  | 1076 | 462.6661
|  | 1078 | 455.7249
|  | 1080 | 456.655
|  | 1082 | 449.6929
|  | 1084 | 443.0019
|  | 1086 | 436.5064
|  | 1088 | 430.6995
|  | 1090 | 424.1174
|  | 1092 | 418.2653
|  | 1094 | 411.8232
|  | 1096 | 406.8912
|  | 1098 | 401.1211
|  | 1100 | 400.849
|  | 1102 | 395.2291
|  | 1104 | 390.2113
|  | 1106 | 385.0676
|  | 1108 | 380.6896
|  | 1110 | 374.7978
|  | 1112 | 369.4649
|  | 1114 | 363.7967
|  | 1116 | 358.6761
|  | 1118 | 353.3702
|  | 1120 | 348.8959
|  | 1122 | 343.4385
|  | 1124 | 338.2548
|  | 1126 | 332.9838
|  | 1128 | 328.0827
|  | 1130 | 323.5906
|  | 1132 | 319.1192
|  | 1134 | 314.1697
|  | 1136 | 309.8215
|  | 1138 | 305.5331
|  | 1140 | 301.9587
|  | 1142 | 298.0603
|  | 1144 | 294.0233
|  | 1146 | 289.9575
|  | 1148 | 286.2342
|  | 1150 | 282.3671
|  | 1152 | 278.6446
|  | 1154 | 275.0076
|  | 1156 | 271.1371
|  | 1158 | 267.1827
|  | 1160 | 263.7013
|  | 1162 | 259.9733
|  | 1164 | 256.2852
|  | 1166 | 252.3913
|  | 1168 | 248.9742
|  | 1170 | 245.116
|  | 1172 | 241.8043
|  | 1174 | 238.3916
|  | 1176 | 235.0774
|  | 1178 | 231.6985
|  | 1180 | 228.6465
|  | 1182 | 225.2877
|  | 1184 | 222.0137
|  | 1186 | 219.3804
|  | 1188 | 216.397
|  | 1190 | 213.5856
|  | 1192 | 210.5731
|  | 1194 | 207.3538
|  | 1196 | 204.5726
|  | 1198 | 201.6991
|  | 1200 | 199.0108