## Transmission Data
Economy Glass Polarizer Transmission Data
|  |  | % Transmission | % Transmission | % Transmission
|  | Wavelength (nm) | S-Polarized Input | Unpolarized Input | P-Polarized Input | Extinction Ratio
|  | 350 | 4.1e-05 | 2.05e-05 | 0 | 0
|  | 352 | 3.8e-05 | 0.0011315 | 0.00223 | 58.55263
|  | 354 | 3.8e-05 | 0.000308 | 0.000578 | 15.21053
|  | 356 | 4.5e-05 | 0.004457 | 0.00887 | 197.08889
Product Raw Data |  | 358 | 3.7e-05 | 0.004593 | 0.00915 | 247.27027
Economy Glass Polarizers, 400 - 700 nm |  | 360 | 3.6e-05 | 0.003769 | 0.0075 | 208.38889
|  | 362 | 4.7e-05 | 0.0033645 | 0.00668 | 142.17021
Item # | See Below | 364 | 4.3e-05 | 0.005151 | 0.01026 | 238.5814
DISCLAIMER: The data presented here are typical. Slight variations in performance data will occur from lot to lot. Please contact Technical Support with any questions regarding the use or reliability of this data. |  | 366 | 2.9e-05 | 0.006518 | 0.01301 | 448.51724
|  | 368 | 1.7e-05 | 0.0089795 | 0.01794 | 1055.41176
|  | 370 | 6e-05 | 0.0118695 | 0.02368 | 394.65
|  | 372 | 7.8e-05 | 0.0152835 | 0.03049 | 390.88462
|  | 374 | 0.000104 | 0.0197825 | 0.03946 | 379.43269
|  | 376 | 0.000108 | 0.015541 | 0.03097 | 286.7963
This data may be used in publications. However, please cite Thorlabs as the source. |  | 378 | 0.000118 | 0.0159575 | 0.0318 | 269.4661
|  | 380 | 0.000269 | 0.0446135 | 0.08896 | 330.69888
|  | 382 | 0.000718 | 0.1255055 | 0.25029 | 348.59749
|  | 384 | 0.00181 | 0.3172395 | 0.63267 | 350.12286
Additional Information: |  | 386 | 0.00409 | 0.724827 | 1.44557 | 353.6988
This data is valid for Item #s LPVISE050-A , LPVISE100-A, and LPVISE200-A. |  | 388 | 0.00817 | 1.498132 | 2.98809 | 365.60516
|  | 390 | 0.01472 | 2.798724 | 5.58273 | 379.26141
|  | 392 | 0.02401 | 4.744194 | 9.46438 | 394.23422
|  | 394 | 0.03553 | 7.33362 | 14.63172 | 411.87094
|  | 396 | 0.0479 | 10.4544765 | 20.86106 | 435.55816
|  | 398 | 0.05978 | 13.889429 | 27.71908 | 463.70813
|  | 400 | 0.06995 | 17.3650795 | 34.66021 | 495.49267
|  | 402 | 0.07863 | 20.6759585 | 41.27329 | 524.91178
|  | 404 | 0.0854 | 23.6677775 | 47.25015 | 553.27401
|  | 406 | 0.0888 | 26.272351 | 52.4559 | 590.71295
|  | 408 | 0.09087 | 28.4535125 | 56.81616 | 625.25345
|  | 410 | 0.09144 | 30.2398245 | 60.38821 | 660.44965
|  | 412 | 0.09017 | 31.7057605 | 63.32135 | 702.2753
|  | 414 | 0.08782 | 32.891334 | 65.69485 | 748.08808
|  | 416 | 0.08586 | 33.858066 | 67.63027 | 787.68997
|  | 418 | 0.08263 | 34.634325 | 69.18602 | 837.33963
|  | 420 | 0.07998 | 35.2702135 | 70.46045 | 881.03097
|  | 422 | 0.07747 | 35.8119875 | 71.54651 | 923.59788
|  | 424 | 0.07407 | 36.2904175 | 72.50676 | 978.85548
|  | 426 | 0.07056 | 36.696725 | 73.32289 | 1039.17135
|  | 428 | 0.06604 | 37.051477 | 74.03691 | 1121.07498
|  | 430 | 0.06297 | 37.3930005 | 74.72303 | 1186.56949
|  | 432 | 0.05978 | 37.6990445 | 75.33831 | 1260.19614
|  | 434 | 0.05718 | 37.9786115 | 75.90004 | 1327.41118
|  | 436 | 0.05387 | 38.246271 | 76.43867 | 1418.92059
|  | 438 | 0.04996 | 38.4944755 | 76.93899 | 1539.98099
|  | 440 | 0.04765 | 38.7362645 | 77.42488 | 1624.93454
|  | 442 | 0.04545 | 38.9719015 | 77.89835 | 1713.97289
|  | 444 | 0.04266 | 39.1930265 | 78.34339 | 1836.33101
|  | 446 | 0.04011 | 39.423289 | 78.80646 | 1964.5136
|  | 448 | 0.03791 | 39.6377425 | 79.23757 | 2089.92908
|  | 450 | 0.03589 | 39.825497 | 79.61511 | 2218.55621
|  | 452 | 0.03387 | 40.030826 | 80.02778 | 2363.00189
|  | 454 | 0.03172 | 40.2345905 | 80.43746 | 2535.85943
|  | 456 | 0.03018 | 40.4267145 | 80.82325 | 2678.21761
|  | 458 | 0.02846 | 40.594781 | 81.1611 | 2851.6602
|  | 460 | 0.02698 | 40.764529 | 81.50208 | 3020.49716
|  | 462 | 0.02554 | 40.929566 | 81.83359 | 3204.00889
|  | 464 | 0.02474 | 41.101201 | 82.17766 | 3321.92028
|  | 466 | 0.02328 | 41.271821 | 82.52037 | 3545.45078
|  | 468 | 0.02221 | 41.408358 | 82.79451 | 3728.47474
|  | 470 | 0.02186 | 41.542836 | 83.06381 | 3798.93926
|  | 472 | 0.02107 | 41.6778205 | 83.33457 | 3955.12914
|  | 474 | 0.02013 | 41.804215 | 83.5883 | 4152.63058
|  | 476 | 0.0195 | 41.9188285 | 83.81816 | 4298.36703
|  | 478 | 0.01863 | 42.0364065 | 84.05419 | 4512.49187
|  | 480 | 0.0178 | 42.1277765 | 84.23775 | 4732.45803
|  | 482 | 0.01748 | 42.2247665 | 84.43206 | 4831.31477
|  | 484 | 0.01714 | 42.331838 | 84.64654 | 4938.24952
|  | 486 | 0.01643 | 42.397276 | 84.77813 | 5161.21551
|  | 488 | 0.01559 | 42.4589605 | 84.90233 | 5444.55092
|  | 490 | 0.01505 | 42.5512775 | 85.08751 | 5654.40637
|  | 492 | 0.01452 | 42.605029 | 85.19554 | 5866.24905
|  | 494 | 0.01372 | 42.654976 | 85.29623 | 6218.28643
|  | 496 | 0.01303 | 42.6910075 | 85.36899 | 6553.73783
|  | 498 | 0.01213 | 42.714643 | 85.41715 | 7040.06866
|  | 500 | 0.01149 | 42.731348 | 85.45121 | 7437.65402
|  | 502 | 0.01076 | 42.7517125 | 85.49267 | 7946.15355
|  | 504 | 0.00986 | 42.7801895 | 85.55052 | 8677.40339
|  | 506 | 0.00921 | 42.7467245 | 85.48424 | 9279.66099
|  | 508 | 0.00856 | 42.7202635 | 85.43197 | 9986.20362
|  | 510 | 0.00793 | 42.718088 | 85.42824 | 10770.07615
|  | 512 | 0.00743 | 42.681391 | 85.35535 | 11486.38824
|  | 514 | 0.00696 | 42.609759 | 85.21256 | 12239.66619
|  | 516 | 0.00655 | 42.5488335 | 85.09112 | 12994.97847
|  | 518 | 0.00616 | 42.49183 | 84.9775 | 13799.52939
|  | 520 | 0.0059 | 42.4135305 | 84.82116 | 14386.22201
|  | 522 | 0.0057 | 42.3297915 | 84.65389 | 14856.77167
|  | 524 | 0.00553 | 42.2623365 | 84.51914 | 15289.28093
|  | 526 | 0.00537 | 42.184193 | 84.36301 | 15695.44391
|  | 528 | 0.00524 | 42.0959205 | 84.1866 | 16072.28007
|  | 530 | 0.00511 | 41.9958925 | 83.98668 | 16451.84721
|  | 532 | 0.00498 | 41.894976 | 83.78498 | 16841.20141
|  | 534 | 0.00484 | 41.8078735 | 83.61091 | 17274.98079
|  | 536 | 0.0048 | 41.6721565 | 83.33951 | 17355.16681
|  | 538 | 0.00487 | 41.573038 | 83.14121 | 17082.64002
|  | 540 | 0.0048 | 41.466164 | 82.92752 | 17262.18235
|  | 542 | 0.00475 | 41.35593 | 82.70711 | 17404.69444
|  | 544 | 0.00483 | 41.256017 | 82.5072 | 17071.63273
|  | 546 | 0.00479 | 41.1664105 | 82.32803 | 17194.66019
|  | 548 | 0.00471 | 41.0557865 | 82.10686 | 17428.7544
|  | 550 | 0.00474 | 40.939386 | 81.87403 | 17273.00253
|  | 552 | 0.00474 | 40.850759 | 81.69678 | 17235.60717
|  | 554 | 0.00464 | 40.776544 | 81.54845 | 17578.88532
|  | 556 | 0.00467 | 40.6759495 | 81.34723 | 17426.57048
|  | 558 | 0.00468 | 40.566003 | 81.12733 | 17346.0186
|  | 560 | 0.00457 | 40.4873535 | 80.97013 | 17706.13033
|  | 562 | 0.00458 | 40.410505 | 80.81643 | 17637.8062
|  | 564 | 0.00464 | 40.3252815 | 80.64592 | 17384.33369
|  | 566 | 0.00459 | 40.265398 | 80.52621 | 17547.65897
|  | 568 | 0.00455 | 40.182827 | 80.3611 | 17657.90002
|  | 570 | 0.00458 | 40.106654 | 80.20873 | 17524.30216
|  | 572 | 0.00454 | 40.027029 | 80.04952 | 17651.4935
|  | 574 | 0.00456 | 39.9575555 | 79.91056 | 17539.63016
|  | 576 | 0.00457 | 39.892346 | 79.78012 | 17442.08964
|  | 578 | 0.00459 | 39.835142 | 79.66569 | 17360.14273
|  | 580 | 0.00449 | 39.769733 | 79.53497 | 17698.0356
|  | 582 | 0.00446 | 39.7326115 | 79.46076 | 17804.33789
|  | 584 | 0.00441 | 39.681884 | 79.35936 | 17995.31927
|  | 586 | 0.00445 | 39.654339 | 79.30423 | 17837.20918
|  | 588 | 0.00446 | 39.6071735 | 79.20989 | 17764.04754
|  | 590 | 0.0045 | 39.561188 | 79.11788 | 17581.75022
|  | 592 | 0.00442 | 39.531986 | 79.05955 | 17874.64368
|  | 594 | 0.00446 | 39.4997745 | 78.99509 | 17727.80364
|  | 596 | 0.00443 | 39.458881 | 78.91333 | 17809.37283
|  | 598 | 0.00441 | 39.424874 | 78.84534 | 17870.65639
|  | 600 | 0.00449 | 39.4181585 | 78.83182 | 17549.38224
|  | 602 | 0.00445 | 39.4034025 | 78.80235 | 17696.46351
|  | 604 | 0.0044 | 39.3795895 | 78.75478 | 17890.68083
|  | 606 | 0.00443 | 39.364205 | 78.72398 | 17758.62328
|  | 608 | 0.00435 | 39.381621 | 78.75889 | 18088.85806
|  | 610 | 0.00431 | 39.3769605 | 78.74961 | 18254.42907
|  | 612 | 0.00427 | 39.3490105 | 78.69375 | 18425.13463
|  | 614 | 0.00439 | 39.3499495 | 78.69551 | 17942.43342
|  | 616 | 0.00441 | 39.348205 | 78.692 | 17843.99093
|  | 618 | 0.00441 | 39.33766 | 78.67091 | 17839.20862
|  | 620 | 0.00436 | 39.3659825 | 78.7276 | 18052.64939
|  | 622 | 0.00436 | 39.4063325 | 78.8083 | 18071.15432
|  | 624 | 0.0043 | 39.402521 | 78.80074 | 18308.72165
|  | 626 | 0.00433 | 39.4393555 | 78.87438 | 18215.79238
|  | 628 | 0.00428 | 39.486221 | 78.96817 | 18467.76567
|  | 630 | 0.00437 | 39.5019875 | 78.9996 | 18069.44259
|  | 632 | 0.00439 | 39.521446 | 79.0385 | 18004.21458
|  | 634 | 0.00428 | 39.551698 | 79.09912 | 18481.10187
|  | 636 | 0.00437 | 39.59456 | 79.18475 | 18128.37729
|  | 638 | 0.00439 | 39.6260515 | 79.24771 | 18035.43673
|  | 640 | 0.00428 | 39.6792125 | 79.35414 | 18536.35693
|  | 642 | 0.00424 | 39.724758 | 79.44527 | 18728.25884
|  | 644 | 0.00439 | 39.803711 | 79.60303 | 18141.07429
|  | 646 | 0.00439 | 39.846395 | 79.6884 | 18164.66902
|  | 648 | 0.00438 | 39.903053 | 79.80173 | 18227.89584
|  | 650 | 0.00442 | 39.9475705 | 79.89072 | 18066.64835
|  | 652 | 0.00442 | 40.0105645 | 80.01671 | 18091.04816
|  | 654 | 0.0044 | 40.0897535 | 80.1751 | 18209.19918
|  | 656 | 0.00437 | 40.150017 | 80.29566 | 18370.08991
|  | 658 | 0.00443 | 40.2172525 | 80.43007 | 18143.48568
|  | 660 | 0.00434 | 40.29879 | 80.59324 | 18561.3169
|  | 662 | 0.00432 | 40.3815395 | 80.75876 | 18698.48576
|  | 664 | 0.0043 | 40.467843 | 80.93139 | 18843.16438
|  | 666 | 0.00443 | 40.5416525 | 81.07888 | 18318.77067
|  | 668 | 0.00447 | 40.616035 | 81.2276 | 18192.07279
|  | 670 | 0.00432 | 40.701054 | 81.39779 | 18855.17512
|  | 672 | 0.00444 | 40.77851 | 81.55258 | 18355.2953
|  | 674 | 0.00443 | 40.8608415 | 81.71725 | 18425.53506
|  | 676 | 0.00447 | 40.948977 | 81.89349 | 18337.09987
|  | 678 | 0.00445 | 41.032691 | 82.06093 | 18448.95099
|  | 680 | 0.0045 | 41.1353665 | 82.26623 | 18269.20497
|  | 682 | 0.00447 | 41.2174755 | 82.43049 | 18457.34102
|  | 684 | 0.00447 | 41.3017115 | 82.59895 | 18457.86547
|  | 686 | 0.00444 | 41.382846 | 82.76125 | 18631.52859
|  | 688 | 0.00448 | 41.496555 | 82.98863 | 18520.11359
|  | 690 | 0.00447 | 41.6082205 | 83.21197 | 18607.32759
|  | 692 | 0.00443 | 41.714699 | 83.42497 | 18823.32265
|  | 694 | 0.00447 | 41.813323 | 83.62218 | 18728.372
|  | 696 | 0.00451 | 41.91705 | 83.82959 | 18603.99334
|  | 698 | 0.0045 | 42.0098095 | 84.01512 | 18661.7319
|  | 700 | 0.00461 | 42.1057665 | 84.20692 | 18266.14382
|  | 702 | 0.00459 | 42.202468 | 84.40035 | 18395.89102
|  | 704 | 0.00456 | 42.307095 | 84.60963 | 18571.03468
|  | 706 | 0.00461 | 42.4190385 | 84.83346 | 18390.08541
|  | 708 | 0.00459 | 42.5069765 | 85.00936 | 18520.55839
|  | 710 | 0.00454 | 42.604397 | 85.20426 | 18771.59176
|  | 712 | 0.00442 | 42.676555 | 85.34869 | 19309.65837
|  | 714 | 0.0045 | 42.782406 | 85.56031 | 18996.51599
|  | 716 | 0.00449 | 42.872608 | 85.74073 | 19117.21984
|  | 718 | 0.00454 | 42.95328 | 85.90202 | 18925.31857
|  | 720 | 0.00456 | 43.061373 | 86.11818 | 18869.01446
|  | 722 | 0.00466 | 43.158954 | 86.31325 | 18518.18215
|  | 724 | 0.0046 | 43.2445145 | 86.48443 | 18813.23298
|  | 726 | 0.00462 | 43.326126 | 86.64763 | 18758.9593
|  | 728 | 0.00465 | 43.412818 | 86.82099 | 18687.2557
|  | 730 | 0.00471 | 43.48766 | 86.97061 | 18453.34331
|  | 732 | 0.00479 | 43.5803705 | 87.15595 | 18206.8005
|  | 734 | 0.00479 | 43.6653965 | 87.326 | 18223.28902
|  | 736 | 0.00481 | 43.744231 | 87.48365 | 18187.86944
|  | 738 | 0.00498 | 43.806709 | 87.60844 | 17606.19815
|  | 740 | 0.00507 | 43.8894935 | 87.77391 | 17302.1711
|  | 742 | 0.00515 | 43.9606345 | 87.91611 | 17054.5323
|  | 744 | 0.00555 | 44.036973 | 88.06839 | 15859.60616
|  | 746 | 0.00585 | 44.1049575 | 88.20407 | 15077.61795
|  | 748 | 0.00607 | 44.1623 | 88.31853 | 14559.60007
|  | 750 | 0.00672 | 44.2047455 | 88.40277 | 13151.25989
|  | 752 | 0.00775 | 44.262469 | 88.51719 | 11424.52117
|  | 754 | 0.00868 | 44.3327425 | 88.6568 | 10210.38835
|  | 756 | 0.01026 | 44.407202 | 88.80415 | 8658.75078
|  | 758 | 0.01287 | 44.4475055 | 88.88215 | 6908.83373
|  | 760 | 0.01599 | 44.5010905 | 88.98619 | 5565.81142
|  | 762 | 0.02011 | 44.5332925 | 89.04647 | 4427.3093
|  | 764 | 0.02464 | 44.5840715 | 89.14351 | 3618.13073
|  | 766 | 0.03231 | 44.6096305 | 89.18696 | 2760.7787
|  | 768 | 0.04122 | 44.6425715 | 89.24392 | 2165.01109
|  | 770 | 0.05293 | 44.7136565 | 89.37438 | 1688.53926
|  | 772 | 0.0669 | 44.7252675 | 89.38363 | 1336.07825
|  | 774 | 0.08753 | 44.758954 | 89.43038 | 1021.73453
|  | 776 | 0.11205 | 44.810715 | 89.50938 | 798.83427
|  | 778 | 0.14191 | 44.81922 | 89.49653 | 630.65251
|  | 780 | 0.18192 | 44.8990825 | 89.61624 | 492.60534
|  | 782 | 0.22969 | 44.9199245 | 89.61016 | 390.13182
|  | 784 | 0.2848 | 44.9378745 | 89.59095 | 314.57607
|  | 786 | 0.3627 | 44.984975 | 89.60725 | 247.05406
|  | 788 | 0.45212 | 45.045183 | 89.63825 | 198.26339
|  | 790 | 0.54587 | 45.089251 | 89.63263 | 164.20203
|  | 792 | 0.66742 | 45.1336725 | 89.59993 | 134.24879
|  | 794 | 0.82197 | 45.20654 | 89.59111 | 108.99546
|  | 796 | 1.00412 | 45.324556 | 89.64499 | 89.27681
|  | 798 | 1.18435 | 45.391263 | 89.59818 | 75.6519
|  | 800 | 1.44757 | 45.4878515 | 89.52813 | 61.84714
|  | 802 | 1.68937 | 45.6061225 | 89.52288 | 52.99193
|  | 804 | 1.99583 | 45.702616 | 89.40941 | 44.7982
|  | 806 | 2.35257 | 45.8718805 | 89.39119 | 37.99728
|  | 808 | 2.76626 | 46.077859 | 89.38946 | 32.31422
|  | 810 | 3.32169 | 46.327063 | 89.33243 | 26.89365
|  | 812 | 3.83014 | 46.5780705 | 89.326 | 23.32186
|  | 814 | 4.31733 | 46.811043 | 89.30476 | 20.68518
|  | 816 | 5.00634 | 47.117383 | 89.22843 | 17.82309
|  | 818 | 5.67869 | 47.399946 | 89.1212 | 15.69397
|  | 820 | 6.42091 | 47.7491455 | 89.07739 | 13.87302
|  | 822 | 7.32323 | 48.187778 | 89.05232 | 12.16025
|  | 824 | 8.21191 | 48.557758 | 88.90361 | 10.82618
|  | 826 | 9.14577 | 48.9749525 | 88.80413 | 9.70986
|  | 828 | 10.21807 | 49.4853695 | 88.75267 | 8.68585
|  | 830 | 11.15157 | 49.900075 | 88.64858 | 7.94943
|  | 832 | 12.58935 | 50.543084 | 88.49682 | 7.0295
|  | 834 | 13.32098 | 50.8868475 | 88.45272 | 6.64011
|  | 836 | 14.78469 | 51.593176 | 88.40166 | 5.97927
|  | 838 | 16.84171 | 52.568418 | 88.29512 | 5.24265
|  | 840 | 17.7093 | 52.9188965 | 88.12849 | 4.9764
|  | 842 | 19.35798 | 53.6856265 | 88.01327 | 4.54661
|  | 844 | 20.85567 | 54.4505015 | 88.04533 | 4.22165
|  | 846 | 22.56839 | 55.2060265 | 87.84366 | 3.89233
|  | 848 | 24.8228 | 56.252729 | 87.68266 | 3.53234
|  | 850 | 26.07353 | 56.7917905 | 87.51005 | 3.35628
|  | 852 | 27.97391 | 57.716088 | 87.45826 | 3.12642
|  | 854 | 29.06092 | 58.194881 | 87.32884 | 3.00503
|  | 856 | 30.2087 | 58.7152435 | 87.22178 | 2.88731
|  | 858 | 29.6268 | 58.422926 | 87.21905 | 2.94392
|  | 860 | 32.77034 | 59.867806 | 86.96527 | 2.65378
|  | 862 | 36.4708 | 61.6049515 | 86.7391 | 2.37832
|  | 864 | 38.25973 | 62.444224 | 86.62872 | 2.26423
|  | 866 | 40.01137 | 63.2577675 | 86.50416 | 2.16199
|  | 868 | 41.493 | 63.941683 | 86.39036 | 2.08205
|  | 870 | 42.92836 | 64.606603 | 86.28484 | 2.00997
|  | 872 | 44.35634 | 65.2584245 | 86.16051 | 1.94246
|  | 874 | 45.71872 | 65.871216 | 86.02371 | 1.88159
|  | 876 | 47.10643 | 66.498143 | 85.88986 | 1.82332
|  | 878 | 48.57823 | 67.1718495 | 85.76547 | 1.76551
|  | 880 | 49.89629 | 67.7635505 | 85.63081 | 1.71618
|  | 882 | 51.16995 | 68.3280255 | 85.4861 | 1.67063
|  | 884 | 52.3825 | 68.860999 | 85.33949 | 1.62916
|  | 886 | 53.48785 | 69.359577 | 85.2313 | 1.59347
|  | 888 | 54.55718 | 69.826422 | 85.09566 | 1.55975
|  | 890 | 55.6752 | 70.313672 | 84.95214 | 1.52585
|  | 892 | 56.76728 | 70.7864495 | 84.80562 | 1.49392
|  | 894 | 57.68401 | 71.1786485 | 84.67329 | 1.46788
|  | 896 | 58.46107 | 71.506216 | 84.55137 | 1.44629
|  | 898 | 59.26905 | 71.842784 | 84.41652 | 1.42429
|  | 900 | 60.12075 | 72.198265 | 84.27578 | 1.40178
|  | 902 | 60.941 | 72.5423775 | 84.14375 | 1.38074
|  | 904 | 61.85235 | 72.9378985 | 84.02344 | 1.35845
|  | 906 | 62.54376 | 73.2223495 | 83.90094 | 1.34148
|  | 908 | 63.26073 | 73.5143805 | 83.76803 | 1.32417
|  | 910 | 63.95427 | 73.797371 | 83.64047 | 1.30782
|  | 912 | 64.7196 | 74.1224565 | 83.52531 | 1.29057
|  | 914 | 65.43788 | 74.42275 | 83.40762 | 1.27461
|  | 916 | 66.28892 | 74.7870835 | 83.28525 | 1.2564
|  | 918 | 66.84838 | 75.003537 | 83.1587 | 1.24399
|  | 920 | 67.5315 | 75.2905225 | 83.04955 | 1.22979
|  | 922 | 68.23758 | 75.5852725 | 82.93297 | 1.21536
|  | 924 | 68.70586 | 75.7640605 | 82.82226 | 1.20546
|  | 926 | 69.34244 | 76.021783 | 82.70112 | 1.19265
|  | 928 | 69.86799 | 76.2287635 | 82.58953 | 1.18208
|  | 930 | 70.35499 | 76.421127 | 82.48727 | 1.17244
|  | 932 | 70.73182 | 76.5590935 | 82.38636 | 1.16477
|  | 934 | 71.27496 | 76.7695095 | 82.26406 | 1.15418
|  | 936 | 71.76415 | 76.9626 | 82.16105 | 1.14488
|  | 938 | 72.20142 | 77.134689 | 82.06796 | 1.13665
|  | 940 | 72.58872 | 77.269783 | 81.95084 | 1.12897
|  | 942 | 72.91772 | 77.37839 | 81.83906 | 1.12235
|  | 944 | 73.18167 | 77.457171 | 81.73267 | 1.11685
|  | 946 | 73.58214 | 77.600226 | 81.61831 | 1.10921
|  | 948 | 73.82579 | 77.671913 | 81.51804 | 1.10419
|  | 950 | 74.31772 | 77.860642 | 81.40356 | 1.09535
|  | 952 | 74.52102 | 77.9014555 | 81.28189 | 1.09072
|  | 954 | 74.7302 | 77.9541865 | 81.17817 | 1.08628
|  | 956 | 74.89847 | 77.9943575 | 81.09025 | 1.08267
|  | 958 | 75.07649 | 78.0327135 | 80.98894 | 1.07875
|  | 960 | 75.2387 | 78.058563 | 80.87843 | 1.07496
|  | 962 | 75.58529 | 78.176105 | 80.76692 | 1.06855
|  | 964 | 75.76295 | 78.214156 | 80.66536 | 1.06471
|  | 966 | 76.01404 | 78.284877 | 80.55571 | 1.05975
|  | 968 | 75.98126 | 78.2106145 | 80.43997 | 1.05868
|  | 970 | 76.02681 | 78.1787375 | 80.33067 | 1.05661
|  | 972 | 76.23069 | 78.2372015 | 80.24371 | 1.05264
|  | 974 | 76.54468 | 78.3533965 | 80.16211 | 1.04726
|  | 976 | 76.39395 | 78.2322415 | 80.07053 | 1.04813
|  | 978 | 76.66684 | 78.315712 | 79.96458 | 1.04301
|  | 980 | 76.57155 | 78.207578 | 79.84361 | 1.04273
|  | 982 | 76.54246 | 78.14488 | 79.7473 | 1.04187
|  | 984 | 76.71304 | 78.1905425 | 79.66805 | 1.03852
|  | 986 | 76.75941 | 78.1710515 | 79.58269 | 1.03678
|  | 988 | 76.65252 | 78.057002 | 79.46148 | 1.03665
|  | 990 | 76.86485 | 78.117217 | 79.36958 | 1.03259
|  | 992 | 76.77402 | 78.019954 | 79.26589 | 1.03246
|  | 994 | 76.57502 | 77.8809545 | 79.18689 | 1.03411
|  | 996 | 76.87547 | 77.980348 | 79.08522 | 1.02874
|  | 998 | 77.03665 | 78.0280465 | 79.01944 | 1.02574
|  | 1000 | 76.94136 | 77.923633 | 78.90591 | 1.02553
|  | 1002 | 77.16525 | 77.993405 | 78.82156 | 1.02146
|  | 1004 | 77.0719 | 77.901365 | 78.73083 | 1.02152
|  | 1006 | 76.88406 | 77.765459 | 78.64686 | 1.02293
|  | 1008 | 77.05211 | 77.808981 | 78.56586 | 1.01965
|  | 1010 | 76.93026 | 77.6958995 | 78.46154 | 1.0199
|  | 1012 | 76.82891 | 77.604091 | 78.37927 | 1.02018
|  | 1014 | 76.96749 | 77.621693 | 78.2759 | 1.017
|  | 1016 | 76.94825 | 77.5768855 | 78.20552 | 1.01634
|  | 1018 | 76.78905 | 77.456535 | 78.12402 | 1.01738
|  | 1020 | 76.8975 | 77.463281 | 78.02907 | 1.01472
|  | 1022 | 77.00402 | 77.4692715 | 77.93452 | 1.01208
|  | 1024 | 76.70825 | 77.2896725 | 77.87109 | 1.01516
|  | 1026 | 76.75175 | 77.270516 | 77.78928 | 1.01352
|  | 1028 | 76.78418 | 77.261594 | 77.73901 | 1.01244
|  | 1030 | 76.80415 | 77.219848 | 77.63555 | 1.01082
|  | 1032 | 76.83909 | 77.194288 | 77.54949 | 1.00925
|  | 1034 | 76.81043 | 77.1396955 | 77.46896 | 1.00857
|  | 1036 | 76.42876 | 76.91997 | 77.41118 | 1.01285
|  | 1038 | 76.7312 | 77.041201 | 77.3512 | 1.00808
|  | 1040 | 76.60882 | 76.9306605 | 77.2525 | 1.0084
|  | 1042 | 76.60517 | 76.898526 | 77.19189 | 1.00766
|  | 1044 | 76.61231 | 76.8645065 | 77.1167 | 1.00658
|  | 1046 | 76.59485 | 76.81895 | 77.04305 | 1.00585
|  | 1048 | 76.48205 | 76.729465 | 76.97688 | 1.00647
|  | 1050 | 76.40335 | 76.655638 | 76.90793 | 1.0066
|  | 1052 | 76.59825 | 76.712642 | 76.82703 | 1.00299
|  | 1054 | 76.22731 | 76.480838 | 76.73437 | 1.00665
|  | 1056 | 76.437 | 76.568502 | 76.7 | 1.00344
|  | 1058 | 76.53945 | 76.5919625 | 76.64448 | 1.00137
|  | 1060 | 75.92139 | 76.244394 | 76.5674 | 1.00851
|  | 1062 | 76.41914 | 76.464751 | 76.51036 | 1.00119
|  | 1064 | 76.1615 | 76.294894 | 76.42829 | 1.0035
|  | 1066 | 76.04262 | 76.1973605 | 76.3521 | 1.00407
|  | 1068 | 76.05727 | 76.180169 | 76.30306 | 1.00323
|  | 1070 | 76.13108 | 76.194926 | 76.25877 | 1.00168
|  | 1072 | 76.011 | 76.1127165 | 76.21443 | 1.00268
|  | 1074 | 75.84572 | 75.995241 | 76.14477 | 1.00394
|  | 1076 | 76.05563 | 76.0567325 | 76.05784 | 1.00003
|  | 1078 | 76.01278 | 76.011216 | 76.00965 | 0.99996
|  | 1080 | 76.09118 | 76.0324985 | 75.97382 | 0.99846
|  | 1082 | 75.94349 | 75.944565 | 75.94563 | 1.00003
|  | 1084 | 75.54981 | 75.7135565 | 75.8773 | 1.00433
|  | 1086 | 75.76686 | 75.788247 | 75.80963 | 1.00056
|  | 1088 | 75.81918 | 75.7801915 | 75.7412 | 0.99897
|  | 1090 | 75.49662 | 75.588432 | 75.68025 | 1.00243
|  | 1092 | 75.69988 | 75.675708 | 75.65154 | 0.99936
|  | 1094 | 75.6806 | 75.6261555 | 75.57171 | 0.99856
|  | 1096 | 75.31589 | 75.4271895 | 75.53848 | 1.00296
|  | 1098 | 75.50313 | 75.4877235 | 75.47232 | 0.99959
|  | 1100 | 75.50232 | 75.4555075 | 75.40869 | 0.99876
|  | 1102 | 75.51596 | 75.443991 | 75.37202 | 0.99809
|  | 1104 | 75.2099 | 75.2593305 | 75.30876 | 1.00131
|  | 1106 | 75.40194 | 75.3474885 | 75.29304 | 0.99856
|  | 1108 | 75.3063 | 75.2558 | 75.2053 | 0.99866
|  | 1110 | 75.31952 | 75.231929 | 75.14434 | 0.99767
|  | 1112 | 75.28566 | 75.1913045 | 75.09694 | 0.99749
|  | 1114 | 75.26295 | 75.1417945 | 75.02064 | 0.99678
|  | 1116 | 75.27545 | 75.134688 | 74.99393 | 0.99626
|  | 1118 | 75.14236 | 75.052526 | 74.96269 | 0.99761
|  | 1120 | 75.05026 | 74.9684865 | 74.88671 | 0.99782
|  | 1122 | 75.0221 | 74.9220495 | 74.822 | 0.99733
|  | 1124 | 74.9901 | 74.861633 | 74.73317 | 0.99657
|  | 1126 | 74.85934 | 74.7517395 | 74.64414 | 0.99713
|  | 1128 | 74.76997 | 74.6823765 | 74.59478 | 0.99766
|  | 1130 | 74.72812 | 74.608774 | 74.48942 | 0.99681
|  | 1132 | 74.53352 | 74.4762165 | 74.41891 | 0.99846
|  | 1134 | 74.61504 | 74.4856905 | 74.35634 | 0.99653
|  | 1136 | 74.57334 | 74.4204655 | 74.26759 | 0.9959
|  | 1138 | 74.46058 | 74.321916 | 74.18325 | 0.99628
|  | 1140 | 74.34052 | 74.236314 | 74.13211 | 0.9972
|  | 1142 | 74.37641 | 74.2248625 | 74.07331 | 0.99592
|  | 1144 | 74.21945 | 74.1317795 | 74.04411 | 0.99764
|  | 1146 | 74.20905 | 74.0847285 | 73.96041 | 0.99665
|  | 1148 | 74.02499 | 73.949805 | 73.87462 | 0.99797
|  | 1150 | 73.73128 | 73.7637395 | 73.7962 | 1.00088
|  | 1152 | 73.97852 | 73.8246345 | 73.67075 | 0.99584
|  | 1154 | 73.77828 | 73.6700395 | 73.5618 | 0.99707
|  | 1156 | 73.19917 | 73.3429805 | 73.48679 | 1.00393
|  | 1158 | 73.62166 | 73.5121475 | 73.40264 | 0.99703
|  | 1160 | 73.62759 | 73.485841 | 73.34409 | 0.99615
|  | 1162 | 73.66379 | 73.476509 | 73.28923 | 0.99492
|  | 1164 | 73.55257 | 73.3621165 | 73.17166 | 0.99482
|  | 1166 | 73.38688 | 73.2401455 | 73.09341 | 0.996
|  | 1168 | 73.32501 | 73.1806615 | 73.03631 | 0.99606
|  | 1170 | 73.16949 | 73.0616505 | 72.95381 | 0.99705
|  | 1172 | 73.30642 | 73.102988 | 72.89955 | 0.99445
|  | 1174 | 72.89278 | 72.8867245 | 72.88067 | 0.99983
|  | 1176 | 73.14511 | 72.9550975 | 72.76508 | 0.9948
|  | 1178 | 73.07001 | 72.887599 | 72.70519 | 0.99501
|  | 1180 | 72.63699 | 72.6590345 | 72.68108 | 1.00061
|  | 1182 | 73.19254 | 72.895509 | 72.59848 | 0.99188
|  | 1184 | 72.92076 | 72.775402 | 72.63005 | 0.99601
|  | 1186 | 72.48781 | 72.574023 | 72.66024 | 1.00238
|  | 1188 | 73.07778 | 72.875528 | 72.67328 | 0.99446
|  | 1190 | 73.02909 | 72.8683345 | 72.70758 | 0.9956
|  | 1192 | 72.7666 | 72.7355595 | 72.70452 | 0.99915
|  | 1194 | 73.03075 | 72.847973 | 72.66519 | 0.99499
|  | 1196 | 73.25951 | 72.974516 | 72.68953 | 0.99222
|  | 1198 | 73.09295 | 72.9097765 | 72.7266 | 0.99499
|  | 1200 | 73.16896 | 72.9491135 | 72.72927 | 0.99399