## Transmission
Dichroic Film Polarizer Transmission
|  | Wavelength (nm) | Transmission (%)
|  | 300 | 0.017485
|  | 301 | 0.037332
|  | 302 | 0.031662
|  | 303 | 0.011706
Product Raw Data |  | 304 | 0.01772
Polarizer Transmission |  | 305 | 0.011789
|  | 306 | 0.001129
Item # | LPVISE2X2 | 307 | 0.011547
DISCLAIMER: The data presented here are typical. Slight variations in performance data will occur from lot to lot. Please contact Technical Support with any questions regarding the use or reliability of this data. |  | 308 | 0.014363
|  | 309 | 0.012409
|  | 310 | 0.019536
|  | 311 | 0.021523
|  | 312 | 0.006053
|  | 313 | 0.005657
This data may be used in publications. However, please cite Thorlabs as the source. |  | 314 | 0.015085
|  | 315 | 0.016658
|  | 316 | 0.041677
Additional Information: |  | 317 | 0.056194
|  | 318 | 0.049896
|  | 319 | 0.061052
|  | 320 | 0.064972
|  | 321 | 0.059014
|  | 322 | 0.062848
|  | 323 | 0.053677
|  | 324 | 0.042711
|  | 325 | 0.047218
|  | 326 | 0.056166
|  | 327 | 0.063732
|  | 328 | 0.058014
|  | 329 | 0.051092
|  | 330 | 0.054857
|  | 331 | 0.055457
|  | 332 | 0.042865
|  | 333 | 0.047224
|  | 334 | 0.037271
|  | 335 | 0.036772
|  | 336 | 0.037163
|  | 337 | 0.049818
|  | 338 | 0.043636
|  | 339 | 0.039834
|  | 340 | 0.047546
|  | 341 | 0.044076
|  | 342 | 0.03773
|  | 343 | 0.03866
|  | 344 | 0.037326
|  | 345 | 0.039469
|  | 346 | 0.040419
|  | 347 | 0.03283
|  | 348 | 0.026197
|  | 349 | 0.028857
|  | 350 | 0.029267
|  | 351 | 0.032472
|  | 352 | 0.033399
|  | 353 | 0.026393
|  | 354 | 0.020261
|  | 355 | 0.027249
|  | 356 | 0.02442
|  | 357 | 0.026735
|  | 358 | 0.031443
|  | 359 | 0.016056
|  | 360 | 0.00666
|  | 361 | 0.016445
|  | 362 | 0.01452
|  | 363 | 0.016551
|  | 364 | 0.01334
|  | 365 | 0.003643
|  | 366 | 0.005183
|  | 367 | 0.011869
|  | 368 | 0.010791
|  | 369 | 0.011513
|  | 370 | 0.017572
|  | 371 | 0.027153
|  | 372 | 0.032617
|  | 373 | 0.043079
|  | 374 | 0.058448
|  | 375 | 0.064717
|  | 376 | 0.070509
|  | 377 | 0.022619
|  | 378 | 0.003692
|  | 379 | 0.024915
|  | 380 | 0.066681
|  | 381 | 0.124879
|  | 382 | 0.195213
|  | 383 | 0.336305
|  | 384 | 0.553554
|  | 385 | 0.865026
|  | 386 | 1.322086
|  | 387 | 1.96862
|  | 388 | 2.858179
|  | 389 | 4.032896
|  | 390 | 5.50762
|  | 391 | 7.341257
|  | 392 | 9.503205
|  | 393 | 11.988263
|  | 394 | 14.782429
|  | 395 | 17.87943
|  | 396 | 21.225828
|  | 397 | 24.769063
|  | 398 | 28.468394
|  | 399 | 32.1586
|  | 400 | 35.82535
|  | 401 | 39.302285
|  | 402 | 42.594341
|  | 403 | 45.685595
|  | 404 | 48.573967
|  | 405 | 51.251522
|  | 406 | 53.728292
|  | 407 | 55.974772
|  | 408 | 57.980543
|  | 409 | 59.776814
|  | 410 | 61.431068
|  | 411 | 62.792193
|  | 412 | 63.987501
|  | 413 | 65.08539
|  | 414 | 66.049159
|  | 415 | 66.869905
|  | 416 | 67.667567
|  | 417 | 68.350981
|  | 418 | 68.992836
|  | 419 | 69.469381
|  | 420 | 69.992728
|  | 421 | 70.377948
|  | 422 | 70.793442
|  | 423 | 71.15461
|  | 424 | 71.438488
|  | 425 | 71.740205
|  | 426 | 71.955204
|  | 427 | 72.216443
|  | 428 | 72.454604
|  | 429 | 72.793283
|  | 430 | 72.945798
|  | 431 | 73.176431
|  | 432 | 73.243604
|  | 433 | 73.492754
|  | 434 | 73.672454
|  | 435 | 73.781309
|  | 436 | 73.955988
|  | 437 | 74.202068
|  | 438 | 74.341047
|  | 439 | 74.542328
|  | 440 | 74.670289
|  | 441 | 74.86824
|  | 442 | 75.013683
|  | 443 | 75.134654
|  | 444 | 75.304879
|  | 445 | 75.345111
|  | 446 | 75.432413
|  | 447 | 75.650961
|  | 448 | 75.798988
|  | 449 | 75.98477
|  | 450 | 76.094441
|  | 451 | 76.254676
|  | 452 | 76.335294
|  | 453 | 76.499694
|  | 454 | 76.582425
|  | 455 | 76.813837
|  | 456 | 76.893386
|  | 457 | 76.953899
|  | 458 | 77.133117
|  | 459 | 77.246538
|  | 460 | 77.360657
|  | 461 | 77.504201
|  | 462 | 77.603102
|  | 463 | 77.628947
|  | 464 | 77.821726
|  | 465 | 77.878879
|  | 466 | 78.049576
|  | 467 | 78.158035
|  | 468 | 78.298999
|  | 469 | 78.364479
|  | 470 | 78.492371
|  | 471 | 78.545799
|  | 472 | 78.653021
|  | 473 | 78.778626
|  | 474 | 78.852136
|  | 475 | 78.946199
|  | 476 | 79.08472
|  | 477 | 79.160247
|  | 478 | 79.239575
|  | 479 | 79.362529
|  | 480 | 79.486896
|  | 481 | 79.515833
|  | 482 | 79.699559
|  | 483 | 79.738401
|  | 484 | 79.801493
|  | 485 | 79.984308
|  | 486 | 80.04364
|  | 487 | 80.050338
|  | 488 | 80.215518
|  | 489 | 80.254164
|  | 490 | 80.35226
|  | 491 | 80.464557
|  | 492 | 80.477567
|  | 493 | 80.539051
|  | 494 | 80.664487
|  | 495 | 80.684117
|  | 496 | 80.736534
|  | 497 | 80.849073
|  | 498 | 80.942567
|  | 499 | 80.931069
|  | 500 | 80.988198
|  | 501 | 81.045518
|  | 502 | 80.996756
|  | 503 | 81.192801
|  | 504 | 81.22693
|  | 505 | 81.143587
|  | 506 | 81.271165
|  | 507 | 81.241922
|  | 508 | 81.301327
|  | 509 | 81.24116
|  | 510 | 81.326903
|  | 511 | 81.29152
|  | 512 | 81.208308
|  | 513 | 81.364201
|  | 514 | 81.301346
|  | 515 | 81.326242
|  | 516 | 81.279714
|  | 517 | 81.300323
|  | 518 | 81.246642
|  | 519 | 81.277111
|  | 520 | 81.182491
|  | 521 | 81.277867
|  | 522 | 81.191
|  | 523 | 81.174119
|  | 524 | 81.125701
|  | 525 | 81.026411
|  | 526 | 81.014701
|  | 527 | 80.951355
|  | 528 | 80.968418
|  | 529 | 80.937767
|  | 530 | 80.829988
|  | 531 | 80.788176
|  | 532 | 80.740402
|  | 533 | 80.642806
|  | 534 | 80.636842
|  | 535 | 80.575152
|  | 536 | 80.509892
|  | 537 | 80.533521
|  | 538 | 80.448726
|  | 539 | 80.380911
|  | 540 | 80.383188
|  | 541 | 80.302175
|  | 542 | 80.220519
|  | 543 | 80.110343
|  | 544 | 80.065924
|  | 545 | 79.974276
|  | 546 | 79.951463
|  | 547 | 79.855751
|  | 548 | 79.839149
|  | 549 | 79.825537
|  | 550 | 79.709681
|  | 551 | 79.653517
|  | 552 | 79.67004
|  | 553 | 79.65595
|  | 554 | 79.585823
|  | 555 | 79.495799
|  | 556 | 79.424859
|  | 557 | 79.364781
|  | 558 | 79.374821
|  | 559 | 79.349033
|  | 560 | 79.220398
|  | 561 | 79.1604
|  | 562 | 79.018638
|  | 563 | 79.035037
|  | 564 | 79.060376
|  | 565 | 78.915537
|  | 566 | 78.95231
|  | 567 | 78.921436
|  | 568 | 78.816079
|  | 569 | 78.763584
|  | 570 | 78.742264
|  | 571 | 78.700699
|  | 572 | 78.721431
|  | 573 | 78.648652
|  | 574 | 78.591279
|  | 575 | 78.582531
|  | 576 | 78.607778
|  | 577 | 78.575602
|  | 578 | 78.565009
|  | 579 | 78.553676
|  | 580 | 78.526113
|  | 581 | 78.44732
|  | 582 | 78.44686
|  | 583 | 78.429911
|  | 584 | 78.434384
|  | 585 | 78.450092
|  | 586 | 78.362183
|  | 587 | 78.360985
|  | 588 | 78.342334
|  | 589 | 78.307106
|  | 590 | 78.372216
|  | 591 | 78.384889
|  | 592 | 78.255822
|  | 593 | 78.299971
|  | 594 | 78.353792
|  | 595 | 78.321334
|  | 596 | 78.346512
|  | 597 | 78.311899
|  | 598 | 78.297235
|  | 599 | 78.32261
|  | 600 | 78.297809
|  | 601 | 78.262921
|  | 602 | 78.319948
|  | 603 | 78.363022
|  | 604 | 78.303831
|  | 605 | 78.322693
|  | 606 | 78.340762
|  | 607 | 78.314498
|  | 608 | 78.314253
|  | 609 | 78.363858
|  | 610 | 78.391323
|  | 611 | 78.437646
|  | 612 | 78.403189
|  | 613 | 78.399673
|  | 614 | 78.544442
|  | 615 | 78.538429
|  | 616 | 78.489045
|  | 617 | 78.497311
|  | 618 | 78.55682
|  | 619 | 78.596307
|  | 620 | 78.620969
|  | 621 | 78.67976
|  | 622 | 78.662722
|  | 623 | 78.68567
|  | 624 | 78.713121
|  | 625 | 78.698884
|  | 626 | 78.809899
|  | 627 | 78.872876
|  | 628 | 78.883103
|  | 629 | 78.940798
|  | 630 | 78.96663
|  | 631 | 79.015841
|  | 632 | 79.091864
|  | 633 | 79.124177
|  | 634 | 79.119504
|  | 635 | 79.208913
|  | 636 | 79.242466
|  | 637 | 79.288425
|  | 638 | 79.350188
|  | 639 | 79.426798
|  | 640 | 79.428042
|  | 641 | 79.532163
|  | 642 | 79.597258
|  | 643 | 79.663637
|  | 644 | 79.741129
|  | 645 | 79.729113
|  | 646 | 79.80431
|  | 647 | 79.924148
|  | 648 | 80.005296
|  | 649 | 80.024812
|  | 650 | 80.08284
|  | 651 | 80.162768
|  | 652 | 80.210783
|  | 653 | 80.300149
|  | 654 | 80.376567
|  | 655 | 80.435049
|  | 656 | 80.488392
|  | 657 | 80.565547
|  | 658 | 80.702097
|  | 659 | 80.841676
|  | 660 | 80.880632
|  | 661 | 80.942754
|  | 662 | 81.067797
|  | 663 | 81.131376
|  | 664 | 81.176482
|  | 665 | 81.229107
|  | 666 | 81.300512
|  | 667 | 81.403653
|  | 668 | 81.541474
|  | 669 | 81.600501
|  | 670 | 81.639775
|  | 671 | 81.73051
|  | 672 | 81.836885
|  | 673 | 81.939025
|  | 674 | 82.036748
|  | 675 | 82.09004
|  | 676 | 82.118075
|  | 677 | 82.200764
|  | 678 | 82.293641
|  | 679 | 82.428754
|  | 680 | 82.545777
|  | 681 | 82.597764
|  | 682 | 82.723344
|  | 683 | 82.875545
|  | 684 | 82.919303
|  | 685 | 82.950603
|  | 686 | 83.052191
|  | 687 | 83.077538
|  | 688 | 83.150807
|  | 689 | 83.300048
|  | 690 | 83.388128
|  | 691 | 83.539028
|  | 692 | 83.688084
|  | 693 | 83.77101
|  | 694 | 83.822531
|  | 695 | 83.887794
|  | 696 | 84.00058
|  | 697 | 84.093537
|  | 698 | 84.201801
|  | 699 | 84.305105
|  | 700 | 84.356412
|  | 701 | 84.447398
|  | 702 | 84.505554
|  | 703 | 84.633179
|  | 704 | 84.782643
|  | 705 | 84.848674
|  | 706 | 84.951689
|  | 707 | 85.052546
|  | 708 | 85.133115
|  | 709 | 85.242613
|  | 710 | 85.339974
|  | 711 | 85.460107
|  | 712 | 85.555603
|  | 713 | 85.60723
|  | 714 | 85.71663
|  | 715 | 85.808302
|  | 716 | 85.860167
|  | 717 | 85.969241
|  | 718 | 86.060915
|  | 719 | 86.13138
|  | 720 | 86.217628
|  | 721 | 86.338194
|  | 722 | 86.446138
|  | 723 | 86.564939
|  | 724 | 86.648993
|  | 725 | 86.696273
|  | 726 | 86.764274
|  | 727 | 86.795512
|  | 728 | 86.864871
|  | 729 | 87.05232
|  | 730 | 87.152414
|  | 731 | 87.152642
|  | 732 | 87.257188
|  | 733 | 87.420618
|  | 734 | 87.517573
|  | 735 | 87.602824
|  | 736 | 87.597575
|  | 737 | 87.690728
|  | 738 | 87.752885
|  | 739 | 87.856992
|  | 740 | 88.001125
|  | 741 | 88.073804
|  | 742 | 88.087811
|  | 743 | 88.184604
|  | 744 | 88.273765
|  | 745 | 88.266069
|  | 746 | 88.385612
|  | 747 | 88.562582
|  | 748 | 88.599244
|  | 749 | 88.644544
|  | 750 | 88.726078
|  | 751 | 88.74669
|  | 752 | 88.852255
|  | 753 | 88.921055
|  | 754 | 88.908411
|  | 755 | 89.032253
|  | 756 | 89.09738
|  | 757 | 89.148222
|  | 758 | 89.291843
|  | 759 | 89.432773
|  | 760 | 89.364659
|  | 761 | 89.443281
|  | 762 | 89.600283
|  | 763 | 89.557199
|  | 764 | 89.661266
|  | 765 | 89.747184
|  | 766 | 89.789019
|  | 767 | 89.816313
|  | 768 | 89.92997
|  | 769 | 89.89968
|  | 770 | 89.994162
|  | 771 | 90.051218
|  | 772 | 90.116341
|  | 773 | 90.144891
|  | 774 | 90.127559
|  | 775 | 90.188466
|  | 776 | 90.272394
|  | 777 | 90.323047
|  | 778 | 90.394632
|  | 779 | 90.440298
|  | 780 | 90.590693
|  | 781 | 90.588997
|  | 782 | 90.666395
|  | 783 | 90.77774
|  | 784 | 90.723976
|  | 785 | 90.749351
|  | 786 | 90.792708
|  | 787 | 90.744879
|  | 788 | 90.920508
|  | 789 | 90.945371
|  | 790 | 90.909935
|  | 791 | 91.020643
|  | 792 | 91.006748
|  | 793 | 91.012315
|  | 794 | 91.146857
|  | 795 | 91.141504
|  | 796 | 91.169512
|  | 797 | 91.259946
|  | 798 | 91.361417
|  | 799 | 91.309228
|  | 800 | 91.148698
|  | 801 | 91.404045
|  | 802 | 91.43258
|  | 803 | 91.442418
|  | 804 | 91.528745
|  | 805 | 91.459488
|  | 806 | 91.526634
|  | 807 | 91.672584
|  | 808 | 91.63228
|  | 809 | 91.629451
|  | 810 | 91.567849
|  | 811 | 91.58545
|  | 812 | 91.667056
|  | 813 | 91.701516
|  | 814 | 91.73521
|  | 815 | 91.764875
|  | 816 | 91.880769
|  | 817 | 91.726885
|  | 818 | 91.779082
|  | 819 | 91.793832
|  | 820 | 91.801265
|  | 821 | 91.967138
|  | 822 | 91.809312
|  | 823 | 91.872558
|  | 824 | 92.102874
|  | 825 | 92.026818
|  | 826 | 91.981726
|  | 827 | 92.0028
|  | 828 | 91.986409
|  | 829 | 92.098474
|  | 830 | 91.979046
|  | 831 | 92.10061
|  | 832 | 92.344245
|  | 833 | 92.233275
|  | 834 | 92.120362
|  | 835 | 92.379364
|  | 836 | 92.136842
|  | 837 | 92.246567
|  | 838 | 92.195586
|  | 839 | 92.0702
|  | 840 | 92.048886
|  | 841 | 92.221164
|  | 842 | 92.218007
|  | 843 | 92.100538
|  | 844 | 92.132933
|  | 845 | 92.419403
|  | 846 | 92.202555
|  | 847 | 92.128711
|  | 848 | 92.194295
|  | 849 | 92.533787
|  | 850 | 92.534912
|  | 851 | 92.528198
|  | 852 | 92.337098
|  | 853 | 92.43508
|  | 854 | 92.274701
|  | 855 | 92.20575
|  | 856 | 92.359135
|  | 857 | 92.465204
|  | 858 | 92.302585
|  | 859 | 92.369219
|  | 860 | 92.559201
|  | 861 | 92.632268
|  | 862 | 92.571115
|  | 863 | 93.036059
|  | 864 | 93.028172
|  | 865 | 92.718641
|  | 866 | 92.682946
|  | 867 | 92.724519
|  | 868 | 92.810769
|  | 869 | 92.713934
|  | 870 | 92.622018
|  | 871 | 92.975061
|  | 872 | 92.802642
|  | 873 | 92.9035
|  | 874 | 92.730737
|  | 875 | 92.905163
|  | 876 | 92.781007
|  | 877 | 92.640865
|  | 878 | 92.836108
|  | 879 | 92.990291
|  | 880 | 93.12616
|  | 881 | 92.908626
|  | 882 | 92.950304
|  | 883 | 92.754811
|  | 884 | 92.777075
|  | 885 | 92.733531
|  | 886 | 92.914583
|  | 887 | 92.88695
|  | 888 | 93.01405
|  | 889 | 92.82969
|  | 890 | 92.886461
|  | 891 | 92.798179
|  | 892 | 93.057508
|  | 893 | 92.892584
|  | 894 | 92.808063
|  | 895 | 92.845999
|  | 896 | 92.966638
|  | 897 | 92.99582
|  | 898 | 92.794079
|  | 899 | 92.850823
|  | 900 | 92.83497