## Sheet1
Thorlabs Laser Line Mirror Reflectivity Data | [11 empty] | Thorlabs Laser Line Mirrors
2010-08-02
NB1-K04 |  |  |  | NB1-K08 |  |  |  | NB1-K12 |  |  |  | NB1-K13 | [7 empty] | NB1-K14
Wavelength | % Reflectivity | % Reflectivity | % Reflectivity | Wavelength | % Reflectivity | % Reflectivity | % Reflectivity | Wavelength | % Reflectivity | % Reflectivity | % Reflectivity | Wavelength | % Reflectivity | % Reflectivity | % Reflectivity | Wavelength | % Reflectivity | % Reflectivity | % Reflectivity | Wavelength | % Reflectivity | % Reflectivity | % Reflectivity
| AOI=8, UnPol | AOI=45, S-Pol | AOI=45, P-Pol |  | AOI=8, UnPol | AOI=45, S-Pol | AOI=45, P-Pol |  | AOI=8, UnPol | AOI=45, S-Pol | AOI=45, P-Pol |  | AOI=8, UnPol | AOI=45, S-Pol | AOI=45, P-Pol |  | AOI=8, UnPol | AOI=45, S-Pol | AOI=45, P-Pol |  | AOI=8, UnPol | AOI=45, S-Pol | AOI=45, P-Pol
nm | %R | %R | %R | nm | %R | %R | %R | nm | %R | %R | %R | nm | %R | %R | %R | nm | %R | %R | %R | nm | %R | %R | %R
275 | -- | 99.7688 | 95.23877 | 370 | 99.98249 | 99.97753 | 100 | 550 | 99.95766 | 97.50345 | 27.89463 | 1080 | 99.09926 | 99.12037 | 98.78506 | 545 |  | 98.27528 | 97.98857 | 1080 | 99.90099 | 99.79878 | 96.57942
274 | 99.87569 | 99.79497 | 94.67677 | 369 | 99.93819 | 99.91693 | 99.98667 | 549 | 99.98428 | 97.60263 | 30.55083 | 1079 |  | 99.19215 | 98.79843 | 544 | 98.62924 | 98.28759 | 98.0177 | 1079 | 99.89207 | 99.87512 | 96.98685
273 | 99.87856 | 99.91756 | 95.11312 | 368 | 99.93918 | 99.97699 | 99.94162 | 548 | 99.96308 | 97.80135 | 35.34334 | 1078 | 99.14306 | 99.19761 | 98.85863 | 543 |  | 98.28648 | 98.00579 | 1078 | 99.82393 | 99.80329 | 97.40965
272 | 99.81078 | 99.65738 | 96.16273 | 367 | 99.92249 | 99.92222 | 99.94409 | 547 | 99.95312 | 98.05511 | 42.09021 | 1077 |  | 99.23637 | 98.91994 | 542 | 98.58688 | 98.2745 | 97.99467 | 1077 | 99.87126 | 99.82742 | 97.92928
271 | 99.76615 | 99.92229 | 97.33353 | 366 | 99.91605 | 100 | 99.93656 | 546 | 99.94996 | 98.3379 | 50.18216 | 1076 | 99.07875 | 99.23478 | 98.92831 | 541 |  | 98.25512 | 98.04631 | 1076 | 99.89709 | 99.92595 | 98.32341
270 | 99.71492 | 100 | 98.39972 | 365 | 99.95413 | 99.85702 | 99.91427 | 545 | 99.95396 | 98.62439 | 58.70615 | 1075 |  | 99.1024 | 98.96221 | 540 | 98.52518 | 98.26946 | 98.07437 | 1075 | 99.90037 | 99.90058 | 98.57464
269 | 99.65522 | 99.70953 | 99.20901 | 364 | 99.90378 | 99.85336 | 99.90935 | 544 | 99.95361 | 98.91854 | 67.03215 | 1074 | 99.07065 | 99.19687 | 98.96953 | 539 |  | 98.28071 | 98.04995 | 1074 | 99.86263 | 99.91976 | 98.74329
268 | 99.58959 | 99.84804 | 99.56976 | 363 | 99.9349 | 99.84917 | 99.93123 | 543 | 99.95331 | 99.12568 | 74.58781 | 1073 |  | 99.20274 | 98.98259 | 538 | 98.45373 | 98.26759 | 98.05991 | 1073 | 99.81953 | 100 | 98.90496
267 | 99.52307 | 99.77699 | 99.58443 | 362 | 99.82734 | 99.84437 | 99.90092 | 542 | 99.96441 | 99.36084 | 80.93408 | 1072 | 99.15 | 99.25 | 99.04023 | 537 |  | 98.28695 | 98.08502 | 1072 | 99.8771 | 99.96565 | 99.1457
266 | 99.46108 | 99.79202 | 99.8247 | 361 | 99.88471 | 99.76961 | 99.86199 | 541 | 99.95976 | 99.52507 | 85.95002 | 1071 |  | 99.16284 | 98.99996 | 536 | 98.35808 | 98.26545 | 98.09945 | 1071 | 99.83358 | 99.9454 | 99.27532
265 | 99.35638 | 99.84855 | 99.74966 | 360 | 99.84888 | 99.81449 | 99.85985 | 540 | 99.95634 | 99.63276 | 89.72186 | 1070 | 99.13529 | 99.14936 | 99.12794 | 535 |  | 98.27402 | 98.11531 | 1070 | 99.8442 | 99.79937 | 99.41333
264 | 99.2663 | 99.64019 | 99.88566 | 359 | 99.79968 | 99.82456 | 99.83941 | 539 | 99.9364 | 99.7424 | 92.48483 | 1069 |  | 99.18486 | 99.07299 | 534 | 98.28673 | 98.2759 | 98.14407 | 1069 | 99.8727 | 99.79947 | 99.41537
263 | 99.14445 | 99.80618 | 99.94537 | 358 | 99.85021 | 99.86 | 99.84551 | 538 | 99.93754 | 99.7971 | 94.38329 | 1068 | 99.10598 | 99.14651 | 99.09242 | 533 |  | 98.29 | 98.12829 | 1068 | 99.90029 | 99.86244 | 99.42165
262 | 99.14858 | 99.52241 | 99.8362 | 357 | 99.77846 | 99.83353 | 99.80294 | 537 | 99.92911 | 99.84642 | 95.72821 | 1067 |  | 99.181 | 99.068 | 532 | 98.30504 | 98.27523 | 98.13493 | 1067 | 99.8556 | 99.82353 | 99.54646
261 | 99.03676 | 99.6279 | 99.70237 | 356 | 99.79726 | 99.7265 | 99.78458 | 536 | 99.93604 | 99.86165 | 96.68649 | 1066 | 99.05342 | 99.21177 | 99.07714 | 531 |  | 98.28319 | 98.12449 | 1066 | 99.93862 | 99.91284 | 99.62002
260 | 98.91219 | 99.48718 | 99.6783 | 355 | 99.76008 | 99.77691 | 99.73282 | 535 | 99.92466 | 99.88282 | 97.40202 | 1065 |  | 99.24031 | 99.04691 | 530 | 98.24569 | 98.27539 | 98.10993 | 1065 | 99.7916 | 99.94498 | 99.69747
259 | 98.82092 | 99.34144 | 99.7088 | 354 | 99.75755 | 99.75574 | 99.74739 | 534 | 99.90033 | 99.92657 | 97.91445 | 1064 | 99.04143 | 99.16363 | 99.06338 | 529 |  | 98.26555 | 98.11443 | 1064 | 99.79454 | 99.93737 | 99.65231
258 | 98.71049 | 99.49899 | 99.9011 | 353 | 99.78913 | 99.69468 | 99.72242 | 533 | 99.93335 | 99.93854 | 98.28445 | 1063 |  | 99.1859 | 99.11693 | 528 | 98.15775 | 98.2712 | 98.06634 | 1063 | 99.86628 | 99.91475 | 99.73192
257 | 98.53234 | 99.44289 | 99.74006 | 352 | 99.7065 | 99.64845 | 99.71211 | 532 | 99.96026 | 99.91402 | 98.59567 | 1062 | 99.08895 | 99.23262 | 99.13355 | 527 |  | 98.28295 | 98.09933 | 1062 | 99.88446 | 99.86466 | 99.76362
256 | 98.48138 | 99.36198 | 99.77357 | 351 | 99.65764 | 99.62712 | 99.70129 | 531 | 99.9368 | 99.9512 | 98.83756 | 1061 |  | 99.18804 | 99.12305 | 526 | 97.98613 | 98.2588 | 98.08616 | 1061 | 99.85586 | 99.89752 | 99.77681
255 |  | 99.1939 | 99.71686 | 350 | 99.59788 | 99.53056 | 99.64351 | 530 | 99.94984 | 99.91432 | 99.02105 | 1060 | 99.12648 | 99.16454 | 99.13838 | 525 |  | 98.27128 | 98.12232 | 1060 | 99.84139 | 99.866 | 99.76074
|  |  |  | 349 | 99.60038 | 99.59135 | 99.59668 | 529 | 99.94139 | 99.9389 | 99.19538 | 1059 |  | 99.18067 | 99.1223 | 524 | 97.80592 | 98.25973 | 98.13687 | 1059 | 99.89808 | 99.90789 | 99.7278
|  |  |  | 348 | 99.56211 | 99.61651 | 99.52884 | 528 | 99.92044 | 99.94102 | 99.32291 | 1058 | 99.06892 | 99.12449 | 99.14147 | 523 |  | 98.26802 | 98.15715 | 1058 | 99.81793 | 99.87702 | 99.78007
|  |  |  | 347 | 99.48575 | 99.56827 | 99.45323 | 527 | 99.95182 | 99.95023 | 99.44779 | 1057 |  | 99.17506 | 99.2 | 522 | 97.54261 | 98.26249 | 98.2046 | 1057 | 99.89393 | 99.90876 | 99.77958
|  |  |  | 346 | 99.39547 | 99.50856 | 99.36609 | 526 | 99.98164 | 99.97213 | 99.50409 | 1056 | 99.0406 | 99.24112 | 99.12581 | 521 |  | 98.27311 | 98.22888 | 1056 | 99.89526 | 99.83949 | 99.87192
|  |  |  | 345 | 99.23397 | 99.53967 | 99.25336 | 525 | 99.95624 | 99.96085 | 99.5678 | 1055 |  | 99.18149 | 99.15557 | 520 | 97.09822 | 98.26549 | 98.25976 | 1055 | 99.86764 | 99.85255 | 99.8119
|  |  |  | 344 | 98.92513 | 99.48531 | 99.02503 | 524 | 99.96536 | 99.97951 | 99.63923 | 1054 | 99.04713 | 99.22684 | 99.19535 | 519 |  | 98.27858 | 98.29 | 1054 | 99.82591 | 99.90768 | 99.87697
|  |  |  | 343 | 98.27687 | 99.47177 | 98.67272 | 523 | 99.94609 | 99.94957 | 99.70384 | 1053 |  | 99.14408 | 99.17319 | 518 | 96.11449 | 98.28304 | 98.29088 | 1053 | 99.88452 | 99.86958 | 99.86567
|  |  |  | 342 | 96.50231 | 99.51907 | 97.89274 | 522 | 99.95246 | 99.95512 | 99.72856 | 1052 | 99.0779 | 99.16617 | 99.14955 | 517 |  | 98.28712 | 98.29254 | 1052 | 99.88081 | 99.91536 | 99.95335
|  |  |  | 341 | 92.50185 | 99.41594 | 96.00201 | 521 | 99.9468 | 99.94619 | 99.78835 | 1051 |  | 99.1818 | 99.19277 | 516 | 93.31063 | 98.29444 | 98.28478 | 1051 | 99.88066 | 99.94664 | 99.89231
|  |  |  | 340 | 86.51708 | 99.39707 | 91.20983 | 520 | 99.96155 | 99.95069 | 99.82918 | 1050 | 99.02773 | 99.13628 | 99.18086 | 515 |  | 98.29213 | 98.2495 | 1050 | 99.9152 | 99.93953 | 99.94222
|  |  |  | 339 | 80.63134 | 99.49784 | 81.16974 | 519 | 99.96442 | 99.96928 | 99.87558 | [8 empty] | 1049 | 99.93727 | 99.89504 | 99.9304
|  |  |  | 338 | 77.64959 | 99.4673 | 68.06796 | 518 | 99.97923 | 99.96511 | 99.86873 | [8 empty] | 1048 | 99.87964 | 99.93223 | 99.89679
|  |  |  | 337 | 78.17203 | 99.39451 | 57.54972 | 517 | 99.96956 | 99.98624 | 99.90609 | [8 empty] | 1047 | 99.81354 | 99.94685 | 99.86129
|  |  |  | 336 | -- | 99.4456 | 54.32505 | 516 | 99.96391 | 99.9623 | 99.92423 | [8 empty] | 1046 | 99.84609 | 99.85943 | 99.83658
|  |  |  | 335 | -- | 99.35827 | 57.44923 | 515 | 99.98123 | 99.98117 | 99.94905 | [8 empty] | 1045 | 99.91754 | 99.91065 | 99.84868
[8 empty] | 514 | 99.96251 | 99.98545 | 99.96211 | [8 empty] | 1044 | 99.92119 | 99.92638 | 99.91378
[8 empty] | 513 | 99.96924 | 99.97577 | 99.97784 | [8 empty] | 1043 | 99.89633 | 99.89747 | 99.94513
[8 empty] | 512 | 99.96388 | 100 | 99.97957 | [8 empty] | 1042 | 99.88656 | 99.88545 | 99.89882
[8 empty] | 511 | 99.96929 | 99.99242 | 100 | [8 empty] | 1041 | 99.88401 | 99.90244 | 99.91404
[8 empty] | 510 | 99.98085 | 99.9973 | 99.99128 | [8 empty] | 1040 | 99.95068 | 99.90755 | 99.90698
[20 empty] | 1039 | 99.89555 | 99.91911 | 99.9218
[20 empty] | 1038 | 99.8953 | 99.951 | 99.93754
[20 empty] | 1037 | 99.90036 | 99.96962 | 99.89646
[20 empty] | 1036 | 99.86726 | 99.93244 | 99.93553
[20 empty] | 1035 | 99.88605 | 99.91779 | 99.89863
[20 empty] | 1034 | 99.85793 | 99.80476 | 99.92593
[20 empty] | 1033 | 99.85525 | 99.83811 | 99.96253
[20 empty] | 1032 | 99.85849 | 99.85353 | 100
[20 empty] | 1031 | 99.92001 | 99.85922 | 99.94717
[20 empty] | 1030 | 99.89369 | 99.93568 | 99.93259