## Sheet1
Achromatic Doublet Reflectance (-A Coating) @ 0° AOI
λ (nm) | % Reflectance
300 | 26.242
301 | 25.5993
302 | 24.9324
303 | 24.2434
304 | 23.5347
305 | 22.8086
306 | 22.0676
307 | 21.314
308 | 20.5502
309 | 19.7786
310 | 19.0018
311 | 18.222
312 | 17.4416
313 | 16.6631
314 | 15.8887
315 | 15.1205
316 | 14.3608
317 | 13.6117
318 | 12.875
319 | 12.1527
320 | 11.4464
321 | 10.7578
322 | 10.0883
323 | 9.4392
324 | 8.8117
325 | 8.2068
326 | 7.6253
327 | 7.0678
328 | 6.5351
329 | 6.0273
330 | 5.5449
331 | 5.0877
332 | 4.6559
333 | 4.2492
334 | 3.8674
335 | 3.5099
336 | 3.1764
337 | 2.8663
338 | 2.5788
339 | 2.3132
340 | 2.0687
341 | 1.8445
342 | 1.6396
343 | 1.4532
344 | 1.2843
345 | 1.132
346 | 0.9952
347 | 0.873
348 | 0.7645
349 | 0.6688
350 | 0.5849
351 | 0.5114
352 | 0.4481
353 | 0.3942
354 | 0.3487
355 | 0.311
356 | 0.2802
357 | 0.2557
358 | 0.2368
359 | 0.2228
360 | 0.2132
361 | 0.2074
362 | 0.2049
363 | 0.2052
364 | 0.2078
365 | 0.2125
366 | 0.2187
367 | 0.2261
368 | 0.2346
369 | 0.2437
370 | 0.2533
371 | 0.263
372 | 0.2728
373 | 0.2825
374 | 0.2919
375 | 0.3009
376 | 0.3093
377 | 0.3172
378 | 0.3244
379 | 0.3309
380 | 0.3367
381 | 0.3416
382 | 0.3458
383 | 0.3491
384 | 0.3517
385 | 0.3534
386 | 0.3544
387 | 0.3547
388 | 0.3542
389 | 0.353
390 | 0.3512
391 | 0.3488
392 | 0.3459
393 | 0.3424
394 | 0.3384
395 | 0.3341
396 | 0.3293
397 | 0.3243
398 | 0.3189
399 | 0.3133
400 | 0.3076
401 | 0.3017
402 | 0.2956
403 | 0.2896
404 | 0.2834
405 | 0.2773
406 | 0.2713
407 | 0.2653
408 | 0.2594
409 | 0.2536
410 | 0.248
411 | 0.2426
412 | 0.2373
413 | 0.2323
414 | 0.2275
415 | 0.2229
416 | 0.2186
417 | 0.2145
418 | 0.2107
419 | 0.2072
420 | 0.2039
421 | 0.2009
422 | 0.1982
423 | 0.1957
424 | 0.1935
425 | 0.1916
426 | 0.1899
427 | 0.1885
428 | 0.1873
429 | 0.1863
430 | 0.1856
431 | 0.1851
432 | 0.1848
433 | 0.1846
434 | 0.1847
435 | 0.1849
436 | 0.1852
437 | 0.1858
438 | 0.1864
439 | 0.1872
440 | 0.188
441 | 0.189
442 | 0.19
443 | 0.1912
444 | 0.1923
445 | 0.1936
446 | 0.1949
447 | 0.1962
448 | 0.1975
449 | 0.1988
450 | 0.2002
451 | 0.201
452 | 0.2019
453 | 0.2028
454 | 0.2036
455 | 0.2044
456 | 0.2052
457 | 0.206
458 | 0.2067
459 | 0.2074
460 | 0.2081
461 | 0.2087
462 | 0.2093
463 | 0.2098
464 | 0.2103
465 | 0.2107
466 | 0.2111
467 | 0.2115
468 | 0.2118
469 | 0.212
470 | 0.2123
471 | 0.2124
472 | 0.2126
473 | 0.2127
474 | 0.2127
475 | 0.2128
476 | 0.2128
477 | 0.2128
478 | 0.2127
479 | 0.2126
480 | 0.2126
481 | 0.2125
482 | 0.2123
483 | 0.2122
484 | 0.2121
485 | 0.212
486 | 0.2118
487 | 0.2117
488 | 0.2116
489 | 0.2115
490 | 0.2114
491 | 0.2114
492 | 0.2113
493 | 0.2113
494 | 0.2113
495 | 0.2114
496 | 0.2114
497 | 0.2116
498 | 0.2117
499 | 0.2119
500 | 0.2121
501 | 0.2124
502 | 0.2127
503 | 0.2131
504 | 0.2135
505 | 0.214
506 | 0.2145
507 | 0.2151
508 | 0.2157
509 | 0.2164
510 | 0.2171
511 | 0.2179
512 | 0.2188
513 | 0.2197
514 | 0.2207
515 | 0.2217
516 | 0.2227
517 | 0.2239
518 | 0.225
519 | 0.2263
520 | 0.2275
521 | 0.2289
522 | 0.2302
523 | 0.2316
524 | 0.2331
525 | 0.2346
526 | 0.2361
527 | 0.2377
528 | 0.2393
529 | 0.241
530 | 0.2426
531 | 0.2443
532 | 0.2461
533 | 0.2478
534 | 0.2496
535 | 0.2514
536 | 0.2532
537 | 0.255
538 | 0.2568
539 | 0.2587
540 | 0.2605
541 | 0.2623
542 | 0.2642
543 | 0.266
544 | 0.2678
545 | 0.2696
546 | 0.2714
547 | 0.2732
548 | 0.2749
549 | 0.2766
550 | 0.2783
551 | 0.2803
552 | 0.2821
553 | 0.284
554 | 0.2857
555 | 0.2875
556 | 0.2891
557 | 0.2907
558 | 0.2923
559 | 0.2938
560 | 0.2952
561 | 0.2966
562 | 0.2978
563 | 0.2991
564 | 0.3002
565 | 0.3013
566 | 0.3023
567 | 0.3033
568 | 0.3041
569 | 0.3049
570 | 0.3056
571 | 0.3063
572 | 0.3069
573 | 0.3073
574 | 0.3078
575 | 0.3081
576 | 0.3084
577 | 0.3085
578 | 0.3086
579 | 0.3087
580 | 0.3086
581 | 0.3085
582 | 0.3083
583 | 0.3081
584 | 0.3078
585 | 0.3074
586 | 0.3069
587 | 0.3064
588 | 0.3058
589 | 0.3052
590 | 0.3045
591 | 0.3037
592 | 0.3029
593 | 0.302
594 | 0.3011
595 | 0.3002
596 | 0.2992
597 | 0.2981
598 | 0.2971
599 | 0.2959
600 | 0.2948
601 | 0.2936
602 | 0.2924
603 | 0.2912
604 | 0.29
605 | 0.2888
606 | 0.2875
607 | 0.2863
608 | 0.285
609 | 0.2838
610 | 0.2825
611 | 0.2813
612 | 0.2801
613 | 0.2789
614 | 0.2777
615 | 0.2766
616 | 0.2755
617 | 0.2744
618 | 0.2734
619 | 0.2724
620 | 0.2715
621 | 0.2706
622 | 0.2698
623 | 0.2691
624 | 0.2684
625 | 0.2679
626 | 0.2674
627 | 0.267
628 | 0.2666
629 | 0.2664
630 | 0.2663
631 | 0.2663
632 | 0.2664
633 | 0.2666
634 | 0.267
635 | 0.2675
636 | 0.2681
637 | 0.2689
638 | 0.2698
639 | 0.2708
640 | 0.272
641 | 0.2734
642 | 0.2749
643 | 0.2766
644 | 0.2785
645 | 0.2805
646 | 0.2828
647 | 0.2852
648 | 0.2878
649 | 0.2907
650 | 0.2937
651 | 0.2969
652 | 0.3004
653 | 0.3041
654 | 0.308
655 | 0.3121
656 | 0.3165
657 | 0.3211
658 | 0.3259
659 | 0.331
660 | 0.3363
661 | 0.3419
662 | 0.3478
663 | 0.3539
664 | 0.3603
665 | 0.3669
666 | 0.3739
667 | 0.3811
668 | 0.3886
669 | 0.3964
670 | 0.4045
671 | 0.4128
672 | 0.4215
673 | 0.4305
674 | 0.4398
675 | 0.4493
676 | 0.4592
677 | 0.4695
678 | 0.48
679 | 0.4909
680 | 0.502
681 | 0.5135
682 | 0.5254
683 | 0.5376
684 | 0.5501
685 | 0.5629
686 | 0.5761
687 | 0.5896
688 | 0.6035
689 | 0.6177
690 | 0.6323
691 | 0.6472
692 | 0.6625
693 | 0.6781
694 | 0.6941
695 | 0.7105
696 | 0.7272
697 | 0.7442
698 | 0.7617
699 | 0.7795
700 | 0.7976
701 | 0.8161
702 | 0.835
703 | 0.8543
704 | 0.8739
705 | 0.8939
706 | 0.9143
707 | 0.935
708 | 0.9562
709 | 0.9777
710 | 0.9995
711 | 1.0217
712 | 1.0443
713 | 1.0673
714 | 1.0907
715 | 1.1144
716 | 1.1385
717 | 1.163
718 | 1.1878
719 | 1.213
720 | 1.2386
721 | 1.2646
722 | 1.2909
723 | 1.3176
724 | 1.3446
725 | 1.3721
726 | 1.3999
727 | 1.428
728 | 1.4566
729 | 1.4854
730 | 1.5147
731 | 1.5443
732 | 1.5743
733 | 1.6046
734 | 1.6353
735 | 1.6663
736 | 1.6977
737 | 1.7295
738 | 1.7615
739 | 1.794
740 | 1.8268
741 | 1.8599
742 | 1.8934
743 | 1.9272
744 | 1.9613
745 | 1.9958
746 | 2.0306
747 | 2.0658
748 | 2.1012
749 | 2.137
750 | 2.1732