## Transmittance
MPH16-UC Pinhole Wheel, Fused Silica Internal Transmittance
|  | Wavelength (nm) | % Transmittance
|  | 176.63 | 99.772
|  | 302.35 | 99.921
|  | 428.06 | 99.935
|  | 553.78 | 99.936
Product Raw Data |  | 679.49 | 99.956
Uncoated Motorized Pinhole Wheel |  | 805.21 | 99.964
|  | 930.93 | 99.969
Item # | MPH16-UC | 1056.64 | 99.972
DISCLAIMER: The data presented here are typical. Slight variations in performance data will occur from lot to lot. Please contact Technical Support with any questions regarding the use or reliability of this data. |  | 1182.36 | 99.985
|  | 1308.08 | 99.889
|  | 1433.79 | 99.979
|  | 1554.48 | 99.998
|  | 1680.2 | 99.996
|  | 1805.91 | 99.992
This data may be used in publications. However, please cite Thorlabs as the source. |  | 1931.63 | 99.986
|  | 2057.34 | 99.978
|  | 2183.06 | 99.982
Additional Information: |  | 2308.78 | 99.984
|  | 2434.49 | 99.954
|  | 2560.21 | 99.945
|  | 2685.92 | 99.931
|  | 2811.64 | 99.921
|  | 2932.33 | 99.558
|  | 3058.05 | 99.376
|  | 3183.77 | 99.555
|  | 3309.48 | 99.734
|  | 3430.17 | 99.01
|  | 3530.77 | 96.657
|  | 3621.31 | 93.581
|  | 3686.72 | 89.781
|  | 3757.15 | 86.163
|  | 3877.84 | 86.161
|  | 3993.51 | 84.351
|  | 4058.92 | 80.551
|  | 4109.24 | 76.39
|  | 4159.57 | 72.229
|  | 4224.97 | 68.43
|  | 4265.24 | 64.088
|  | 4290.42 | 59.747
|  | 4320.64 | 55.224
|  | 4345.82 | 50.882
|  | 4376.03 | 46.36
|  | 4436.41 | 42.741
|  | 4496.72 | 46.358
|  | 4552 | 50.518
|  | 4627.44 | 48.708
|  | 4662.68 | 44.367
|  | 4692.89 | 40.025
|  | 4713.05 | 35.503
|  | 4728.17 | 30.98
|  | 4743.3 | 26.458
|  | 4758.43 | 22.116
|  | 4773.55 | 17.594
|  | 4788.68 | 13.072
|  | 4808.83 | 8.549

## Achromatic Doublet Transmission
MPH16-UC Achromatic Doublet Transmission
|  | Wavelength (nm) | % Transmission
|  | 365 | 86.77%
|  | 370 | 87.39%
|  | 375 | 87.75%
|  | 380 | 88.09%
Product Raw Data |  | 385 | 88.32%
Uncoated MPH16-UC Achromatic Doublet Transmission |  | 390 | 88.54%
|  | 395 | 88.7%
Item # | MPH16-UC | 400 | 88.85%
DISCLAIMER: The data presented here are typical. Slight variations in performance data will occur from lot to lot. Please contact Technical Support with any questions regarding the use or reliability of this data. |  | 450 | 89.34%
|  | 500 | 89.59%
|  | 550 | 89.76%
|  | 600 | 89.85%
|  | 650 | 89.92%
|  | 700 | 90.01%
This data may be used in publications. However, please cite Thorlabs as the source. |  | 750 | 90.06%
|  | 800 | 90.1%
|  | 850 | 90.14%
Additional Information: |  | 900 | 90.18%
|  | 950 | 90.2%
|  | 1000 | 90.23%
|  | 1050 | 90.25%
|  | 1100 | 90.26%
|  | 1150 | 90.26%
|  | 1200 | 90.26%
|  | 1250 | 90.25%
|  | 1300 | 90.25%
|  | 1350 | 90.24%
|  | 1400 | 90.24%