## Internal Transmittance
N-F2 Transmission
| Wavelength (nm) | Transmission (%)
| 350 | 8.771
| 365 | 24.612
| 370 | 42.22
| 380 | 66.933
Product Raw Data | 390 | 78.472
N-F2 Transmission | 400 | 83.851
| 405 | 84.687
Item # | 420 | 86.659
DISCLAIMER: The data presented here are typical. Slight variations in performance data will occur from lot to lot. Please contact Technical Support with any questions regarding the use or reliability of this data. | 436 | 87.21
| 460 | 87.701
| 500 | 88.322
| 546 | 88.741
| 580 | 88.827
| 620 | 88.822
This data may be used in publications. However, please cite Thorlabs as the source. | 660 | 88.891
| 700 | 89.038
| 1060 | 89.411
Additional Information: | 1530 | 88.977
10 mm Thick Sample | 1970 | 85.46
| 2325 | 75.695
| 2500 | 67.648