## Typical Reflectivity
Typical Reflectivity of -K12 Coating
|  | Wavelength (nm) | % Reflectivity (AOI=8°, Unpolarized) | % Reflectivity (AOI=45°, S-Polarized) | % Reflectivity (AOI=45°, P-Polarized)
|  | 550 | 99.95766 | 97.50345 | 27.89463
|  | 549 | 99.98428 | 97.60263 | 30.55083
|  | 548 | 99.96308 | 97.80135 | 35.34334
|  | 547 | 99.95312 | 98.05511 | 42.09021
Product Raw Data |  | 546 | 99.94996 | 98.3379 | 50.18216
Nd: YAG Mirror, λ = 524-532 nm, 0° and 45° AOI |  | 545 | 99.95396 | 98.62439 | 58.70615
|  | 544 | 99.95361 | 98.91854 | 67.03215
Item # | NB1-K12, NB07-K12 | 543 | 99.95331 | 99.12568 | 74.58781
DISCLAIMER: The data presented here are typical. Slight variations in performance data will occur from lot to lot. Please contact Technical Support with any questions regarding the use or reliability of this data. |  | 542 | 99.96441 | 99.36084 | 80.93408
|  | 541 | 99.95976 | 99.52507 | 85.95002
|  | 540 | 99.95634 | 99.63276 | 89.72186
|  | 539 | 99.9364 | 99.7424 | 92.48483
|  | 538 | 99.93754 | 99.7971 | 94.38329
|  | 537 | 99.92911 | 99.84642 | 95.72821
|  | 536 | 99.93604 | 99.86165 | 96.68649
Additional Information: |  | 535 | 99.92466 | 99.88282 | 97.40202
For more information on Thorlabs' Optical Coatings, please see the Optical Coatings Webpage |  | 534 | 99.90033 | 99.92657 | 97.91445
|  | 533 | 99.93335 | 99.93854 | 98.28445
|  | 532 | 99.96026 | 99.91402 | 98.59567
|  | 531 | 99.9368 | 99.9512 | 98.83756
|  | 530 | 99.94984 | 99.91432 | 99.02105
|  | 529 | 99.94139 | 99.9389 | 99.19538
|  | 528 | 99.92044 | 99.94102 | 99.32291
|  | 527 | 99.95182 | 99.95023 | 99.44779
|  | 526 | 99.98164 | 99.97213 | 99.50409
|  | 525 | 99.95624 | 99.96085 | 99.5678
|  | 524 | 99.96536 | 99.97951 | 99.63923
|  | 523 | 99.94609 | 99.94957 | 99.70384
|  | 522 | 99.95246 | 99.95512 | 99.72856
|  | 521 | 99.9468 | 99.94619 | 99.78835
|  | 520 | 99.96155 | 99.95069 | 99.82918
|  | 519 | 99.96442 | 99.96928 | 99.87558
|  | 518 | 99.97923 | 99.96511 | 99.86873
|  | 517 | 99.96956 | 99.98624 | 99.90609
|  | 516 | 99.96391 | 99.9623 | 99.92423
|  | 515 | 99.98123 | 99.98117 | 99.94905
|  | 514 | 99.96251 | 99.98545 | 99.96211
|  | 513 | 99.96924 | 99.97577 | 99.97784
|  | 512 | 99.96388 | 100 | 99.97957
|  | 511 | 99.96929 | 99.99242 | 100
|  | 510 | 99.98085 | 99.9973 | 99.99128