## Typical Reflectivity
Typical Reflectivity of -K14 Coating
|  | Wavelength (nm) | % Reflectivity (AOI=8°, Unpolarized) | % Reflectivity (AOI=45°, S-Polarized) | % Reflectivity (AOI=45°, P-Polarized)
|  | 1080 | 99.90099 | 99.79878 | 96.57942
|  | 1079 | 99.89207 | 99.87512 | 96.98685
|  | 1078 | 99.82393 | 99.80329 | 97.40965
|  | 1077 | 99.87126 | 99.82742 | 97.92928
Product Raw Data |  | 1076 | 99.89709 | 99.92595 | 98.32341
Nd: YAG Mirror, λ = 1047-1064 nm, 0° and 45° AOI |  | 1075 | 99.90037 | 99.90058 | 98.57464
|  | 1074 | 99.86263 | 99.91976 | 98.74329
Item # | NB1-K14, NB07-K14 | 1073 | 99.81953 | 100 | 98.90496
DISCLAIMER: The data presented here are typical. Slight variations in performance data will occur from lot to lot. Please contact Technical Support with any questions regarding the use or reliability of this data. |  | 1072 | 99.8771 | 99.96565 | 99.1457
|  | 1071 | 99.83358 | 99.9454 | 99.27532
|  | 1070 | 99.8442 | 99.79937 | 99.41333
|  | 1069 | 99.8727 | 99.79947 | 99.41537
|  | 1068 | 99.90029 | 99.86244 | 99.42165
|  | 1067 | 99.8556 | 99.82353 | 99.54646
|  | 1066 | 99.93862 | 99.91284 | 99.62002
Additional Information: |  | 1065 | 99.7916 | 99.94498 | 99.69747
For more information on Thorlabs' Optical Coatings, please see the Optical Coatings Webpage |  | 1064 | 99.79454 | 99.93737 | 99.65231
|  | 1063 | 99.86628 | 99.91475 | 99.73192
|  | 1062 | 99.88446 | 99.86466 | 99.76362
|  | 1061 | 99.85586 | 99.89752 | 99.77681
|  | 1060 | 99.84139 | 99.866 | 99.76074
|  | 1059 | 99.89808 | 99.90789 | 99.7278
|  | 1058 | 99.81793 | 99.87702 | 99.78007
|  | 1057 | 99.89393 | 99.90876 | 99.77958
|  | 1056 | 99.89526 | 99.83949 | 99.87192
|  | 1055 | 99.86764 | 99.85255 | 99.8119
|  | 1054 | 99.82591 | 99.90768 | 99.87697
|  | 1053 | 99.88452 | 99.86958 | 99.86567
|  | 1052 | 99.88081 | 99.91536 | 99.95335
|  | 1051 | 99.88066 | 99.94664 | 99.89231
|  | 1050 | 99.9152 | 99.93953 | 99.94222
|  | 1049 | 99.93727 | 99.89504 | 99.9304
|  | 1048 | 99.87964 | 99.93223 | 99.89679
|  | 1047 | 99.81354 | 99.94685 | 99.86129
|  | 1046 | 99.84609 | 99.85943 | 99.83658
|  | 1045 | 99.91754 | 99.91065 | 99.84868
|  | 1044 | 99.92119 | 99.92638 | 99.91378
|  | 1043 | 99.89633 | 99.89747 | 99.94513
|  | 1042 | 99.88656 | 99.88545 | 99.89882
|  | 1041 | 99.88401 | 99.90244 | 99.91404
|  | 1040 | 99.95068 | 99.90755 | 99.90698
|  | 1039 | 99.89555 | 99.91911 | 99.9218
|  | 1038 | 99.8953 | 99.951 | 99.93754
|  | 1037 | 99.90036 | 99.96962 | 99.89646
|  | 1036 | 99.86726 | 99.93244 | 99.93553
|  | 1035 | 99.88605 | 99.91779 | 99.89863
|  | 1034 | 99.85793 | 99.80476 | 99.92593
|  | 1033 | 99.85525 | 99.83811 | 99.96253
|  | 1032 | 99.85849 | 99.85353 | 100
|  | 1031 | 99.92001 | 99.85922 | 99.94717
|  | 1030 | 99.89369 | 99.93568 | 99.93259