## NDL Filters
|  | NDL-10C-2 |  |  | NDL-25C-2 |  |  | NDL-10C-4 |  |  | NDL-25C-4
|  | A (mm) | OD | Transmission (%) | A (mm) | OD | Transmission (%) | A (mm) | OD | Transmission (%) | A (mm) | OD | Transmission (%)
|  | 1 | Uncoated | Uncoated | 1 | Uncoated | Uncoated | 1 | Uncoated | Uncoated | 1 | Uncoated | Uncoated
|  | 2 | Uncoated | Uncoated | 2 | Uncoated | Uncoated | 2 | Uncoated | Uncoated | 2 | Uncoated | Uncoated
|  | 3 | Uncoated | Uncoated | 3 | Uncoated | Uncoated | 3 | Uncoated | Uncoated | 3 | Uncoated | Uncoated
Product Raw Data |  | 4 | Uncoated | Uncoated | 4 | Uncoated | Uncoated | 4 | Uncoated | Uncoated | 4 | Uncoated | Uncoated
NDL Continuously Variable Metallic ND Filters |  | 5 | Uncoated | Uncoated | 5 | Uncoated | Uncoated | 5 | Uncoated | Uncoated | 5 | Uncoated | Uncoated
|  | 6 | 0.044 | 90.36% | 6 | Uncoated | Uncoated | 6 | 0.088 | 81.66% | 6 | Uncoated | Uncoated
Item # | NDL-xxC-x | 7 | 0.088 | 81.66% | 7 | Uncoated | Uncoated | 7 | 0.176 | 66.68% | 7 | Uncoated | Uncoated
DISCLAIMER: The data presented here are typical. Slight variations in performance data will occur from lot to lot. Please contact Technical Support with any questions regarding the use or reliability of this data. |  | 8 | 0.132 | 73.79% | 8 | Uncoated | Uncoated | 8 | 0.264 | 54.45% | 8 | Uncoated | Uncoated
|  | 9 | 0.176 | 66.68% | 9 | Uncoated | Uncoated | 9 | 0.352 | 44.46% | 9 | Uncoated | Uncoated
|  | 10 | 0.22 | 60.26% | 10 | Uncoated | Uncoated | 10 | 0.44 | 36.31% | 10 | Uncoated | Uncoated
|  | 11 | 0.264 | 54.45% | 11 | 0.044 | 90.36% | 11 | 0.528 | 29.65% | 11 | 0.044 | 90.36%
|  | 12 | 0.308 | 49.2% | 12 | 0.066 | 85.9% | 12 | 0.616 | 24.21% | 12 | 0.088 | 81.66%
|  | 13 | 0.352 | 44.46% | 13 | 0.088 | 81.66% | 13 | 0.704 | 19.77% | 13 | 0.132 | 73.79%
|  | 14 | 0.396 | 40.18% | 14 | 0.11 | 77.62% | 14 | 0.792 | 16.14% | 14 | 0.176 | 66.68%
Additional Information: |  | 15 | 0.44 | 36.31% | 15 | 0.132 | 73.79% | 15 | 0.88 | 13.18% | 15 | 0.22 | 60.26%
|  | 16 | 0.484 | 32.81% | 16 | 0.154 | 70.15% | 16 | 0.968 | 10.76% | 16 | 0.264 | 54.45%
|  | 17 | 0.528 | 29.65% | 17 | 0.176 | 66.68% | 17 | 1.056 | 8.79% | 17 | 0.308 | 49.2%
|  | 18 | 0.572 | 26.79% | 18 | 0.198 | 63.39% | 18 | 1.144 | 7.178% | 18 | 0.352 | 44.46%
|  | 19 | 0.616 | 24.21% | 19 | 0.22 | 60.26% | 19 | 1.232 | 5.861% | 19 | 0.396 | 40.18%
|  | 20 | 0.66 | 21.88% | 20 | 0.242 | 57.28% | 20 | 1.32 | 4.786% | 20 | 0.44 | 36.31%
|  | 21 | 0.704 | 19.77% | 21 | 0.264 | 54.45% | 21 | 1.408 | 3.908% | 21 | 0.484 | 32.81%
|  | 22 | 0.748 | 17.86% | 22 | 0.286 | 51.76% | 22 | 1.496 | 3.192% | 22 | 0.528 | 29.65%
|  | 23 | 0.792 | 16.14% | 23 | 0.308 | 49.2% | 23 | 1.584 | 2.606% | 23 | 0.572 | 26.79%
|  | 24 | 0.836 | 14.59% | 24 | 0.33 | 46.77% | 24 | 1.672 | 2.128% | 24 | 0.616 | 24.21%
|  | 25 | 0.88 | 13.18% | 25 | 0.352 | 44.46% | 25 | 1.76 | 1.738% | 25 | 0.66 | 21.88%
|  | 26 | 0.924 | 11.91% | 26 | 0.374 | 42.27% | 26 | 1.848 | 1.419% | 26 | 0.704 | 19.77%
|  | 27 | 0.968 | 10.76% | 27 | 0.396 | 40.18% | 27 | 1.936 | 1.159% | 27 | 0.748 | 17.86%
|  | 28 | 1.012 | 9.727% | 28 | 0.418 | 38.19% | 28 | 2.024 | 0.9462% | 28 | 0.792 | 16.14%
|  | 29 | 1.056 | 8.79% | 29 | 0.44 | 36.31% | 29 | 2.112 | 0.7727% | 29 | 0.836 | 14.59%
|  | 30 | 1.1 | 7.943% | 30 | 0.462 | 34.51% | 30 | 2.2 | 0.631% | 30 | 0.88 | 13.18%
|  | 31 | 1.144 | 7.178% | 31 | 0.484 | 32.81% | 31 | 2.288 | 0.5152% | 31 | 0.924 | 11.91%
|  | 32 | 1.188 | 6.486% | 32 | 0.506 | 31.19% | 32 | 2.376 | 0.4207% | 32 | 0.968 | 10.76%
|  | 33 | 1.232 | 5.861% | 33 | 0.528 | 29.65% | 33 | 2.464 | 0.3436% | 33 | 1.012 | 9.727%
|  | 34 | 1.276 | 5.297% | 34 | 0.55 | 28.18% | 34 | 2.552 | 0.2805% | 34 | 1.056 | 8.79%
|  | 35 | 1.32 | 4.786% | 35 | 0.572 | 26.79% | 35 | 2.64 | 0.2291% | 35 | 1.1 | 7.943%
|  | 36 | 1.364 | 4.325% | 36 | 0.594 | 25.47% | 36 | 2.728 | 0.1871% | 36 | 1.144 | 7.178%
|  | 37 | 1.408 | 3.908% | 37 | 0.616 | 24.21% | 37 | 2.816 | 0.1528% | 37 | 1.188 | 6.486%
|  | 38 | 1.452 | 3.532% | 38 | 0.638 | 23.01% | 38 | 2.904 | 0.1247% | 38 | 1.232 | 5.861%
|  | 39 | 1.496 | 3.192% | 39 | 0.66 | 21.88% | 39 | 2.992 | 0.1019% | 39 | 1.276 | 5.297%
|  | 40 | 1.54 | 2.884% | 40 | 0.682 | 20.8% | 40 | 3.08 | 0.08318% | 40 | 1.32 | 4.786%
|  | 41 | 1.584 | 2.606% | 41 | 0.704 | 19.77% | 41 | 3.168 | 0.06792% | 41 | 1.364 | 4.325%
|  | 42 | 1.628 | 2.355% | 42 | 0.726 | 18.79% | 42 | 3.256 | 0.05546% | 42 | 1.408 | 3.908%
|  | 43 | 1.672 | 2.128% | 43 | 0.748 | 17.86% | 43 | 3.344 | 0.04529% | 43 | 1.452 | 3.532%
|  | 44 | 1.716 | 1.923% | 44 | 0.77 | 16.98% | 44 | 3.432 | 0.03698% | 44 | 1.496 | 3.192%
|  | 45 | 1.76 | 1.738% | 45 | 0.792 | 16.14% | 45 | 3.52 | 0.0302% | 45 | 1.54 | 2.884%
|  | 46 | 1.804 | 1.57% | 46 | 0.814 | 15.35% | 46 | 3.608 | 0.02466% | 46 | 1.584 | 2.606%
|  | 47 | 1.848 | 1.419% | 47 | 0.836 | 14.59% | 47 | 3.696 | 0.02014% | 47 | 1.628 | 2.355%
|  | 48 | 1.892 | 1.282% | 48 | 0.858 | 13.87% | 48 | 3.784 | 0.01644% | 48 | 1.672 | 2.128%
|  | 49 | 1.936 | 1.159% | 49 | 0.88 | 13.18% | 49 | 3.872 | 0.01343% | 49 | 1.716 | 1.923%
|  | 50 | 1.98 | 1.047% | 50 | 0.902 | 12.53% | 50 | 3.96 | 0.01096% | 50 | 1.76 | 1.738%
[5 empty] | 51 | 0.924 | 11.91% |  |  |  | 51 | 1.804 | 1.57%
[5 empty] | 52 | 0.946 | 11.32% |  |  |  | 52 | 1.848 | 1.419%
[5 empty] | 53 | 0.968 | 10.76% |  |  |  | 53 | 1.892 | 1.282%
[5 empty] | 54 | 0.99 | 10.23% |  |  |  | 54 | 1.936 | 1.159%
[5 empty] | 55 | 1.012 | 9.727% |  |  |  | 55 | 1.98 | 1.047%
[5 empty] | 56 | 1.034 | 9.247% |  |  |  | 56 | 2.024 | 0.9462%
[5 empty] | 57 | 1.056 | 8.79% |  |  |  | 57 | 2.068 | 0.8551%
[5 empty] | 58 | 1.078 | 8.356% |  |  |  | 58 | 2.112 | 0.7727%
[5 empty] | 59 | 1.1 | 7.943% |  |  |  | 59 | 2.156 | 0.6982%
[5 empty] | 60 | 1.122 | 7.551% |  |  |  | 60 | 2.2 | 0.631%
[5 empty] | 61 | 1.144 | 7.178% |  |  |  | 61 | 2.244 | 0.5702%
[5 empty] | 62 | 1.166 | 6.823% |  |  |  | 62 | 2.288 | 0.5152%
[5 empty] | 63 | 1.188 | 6.486% |  |  |  | 63 | 2.332 | 0.4656%
[5 empty] | 64 | 1.21 | 6.166% |  |  |  | 64 | 2.376 | 0.4207%
[5 empty] | 65 | 1.232 | 5.861% |  |  |  | 65 | 2.42 | 0.3802%
[5 empty] | 66 | 1.254 | 5.572% |  |  |  | 66 | 2.464 | 0.3436%
[5 empty] | 67 | 1.276 | 5.297% |  |  |  | 67 | 2.508 | 0.3105%
[5 empty] | 68 | 1.298 | 5.035% |  |  |  | 68 | 2.552 | 0.2805%
[5 empty] | 69 | 1.32 | 4.786% |  |  |  | 69 | 2.596 | 0.2535%
[5 empty] | 70 | 1.342 | 4.55% |  |  |  | 70 | 2.64 | 0.2291%
[5 empty] | 71 | 1.364 | 4.325% |  |  |  | 71 | 2.684 | 0.207%
[5 empty] | 72 | 1.386 | 4.111% |  |  |  | 72 | 2.728 | 0.1871%
[5 empty] | 73 | 1.408 | 3.908% |  |  |  | 73 | 2.772 | 0.169%
[5 empty] | 74 | 1.43 | 3.715% |  |  |  | 74 | 2.816 | 0.1528%
[5 empty] | 75 | 1.452 | 3.532% |  |  |  | 75 | 2.86 | 0.138%
[5 empty] | 76 | 1.474 | 3.357% |  |  |  | 76 | 2.904 | 0.1247%
[5 empty] | 77 | 1.496 | 3.192% |  |  |  | 77 | 2.948 | 0.1127%
[5 empty] | 78 | 1.518 | 3.034% |  |  |  | 78 | 2.992 | 0.1019%
[5 empty] | 79 | 1.54 | 2.884% |  |  |  | 79 | 3.036 | 0.09204%
[5 empty] | 80 | 1.562 | 2.742% |  |  |  | 80 | 3.08 | 0.08318%
[5 empty] | 81 | 1.584 | 2.606% |  |  |  | 81 | 3.124 | 0.07516%
[5 empty] | 82 | 1.606 | 2.477% |  |  |  | 82 | 3.168 | 0.06792%
[5 empty] | 83 | 1.628 | 2.355% |  |  |  | 83 | 3.212 | 0.06138%
[5 empty] | 84 | 1.65 | 2.239% |  |  |  | 84 | 3.256 | 0.05546%
[5 empty] | 85 | 1.672 | 2.128% |  |  |  | 85 | 3.3 | 0.05012%
[5 empty] | 86 | 1.694 | 2.023% |  |  |  | 86 | 3.344 | 0.04529%
[5 empty] | 87 | 1.716 | 1.923% |  |  |  | 87 | 3.388 | 0.04093%
[5 empty] | 88 | 1.738 | 1.828% |  |  |  | 88 | 3.432 | 0.03698%
[5 empty] | 89 | 1.76 | 1.738% |  |  |  | 89 | 3.476 | 0.03342%
[5 empty] | 90 | 1.782 | 1.652% |  |  |  | 90 | 3.52 | 0.0302%
[5 empty] | 91 | 1.804 | 1.57% |  |  |  | 91 | 3.564 | 0.02729%
[5 empty] | 92 | 1.826 | 1.493% |  |  |  | 92 | 3.608 | 0.02466%
[5 empty] | 93 | 1.848 | 1.419% |  |  |  | 93 | 3.652 | 0.02228%
[5 empty] | 94 | 1.87 | 1.349% |  |  |  | 94 | 3.696 | 0.02014%
[5 empty] | 95 | 1.892 | 1.282% |  |  |  | 95 | 3.74 | 0.0182%
[5 empty] | 96 | 1.914 | 1.219% |  |  |  | 96 | 3.784 | 0.01644%
[5 empty] | 97 | 1.936 | 1.159% |  |  |  | 97 | 3.828 | 0.01486%
[5 empty] | 98 | 1.958 | 1.102% |  |  |  | 98 | 3.872 | 0.01343%
[5 empty] | 99 | 1.98 | 1.047% |  |  |  | 99 | 3.916 | 0.01213%
[5 empty] | 100 | 2.002 | 0.9954% |  |  |  | 100 | 3.96 | 0.01096%