## Transmission
% Transmission
|  | Wavelength (nm) | P-Polarized | S-Polarized | Unpolarized
|  | 2100 | 10.58959 | 15.23865 | 12.91412
|  | 2090 | 10.99768 | 15.70739 | 13.352535
|  | 2080 | 11.61007 | 16.33664 | 13.973355
|  | 2070 | 12.21224 | 16.99755 | 14.604895
Product Raw Data |  | 2060 | 12.74241 | 17.71043 | 15.22642
50:50 Non-Polarizing Beamsplitter Cube, AR-Coating: 700 - 1100 nm |  | 2050 | 13.23244 | 18.25525 | 15.743845
|  | 2040 | 13.66121 | 18.67774 | 16.169475
Item # | BS009, BS012, BS006, BS018, BS015, BS033 | 2030 | 14.07584 | 19.07053 | 16.573185
DISCLAIMER: The data presented here are typical. Slight variations in performance data will occur from lot to lot. Please contact Technical Support with any questions regarding the use or reliability of this data. |  | 2020 | 14.37733 | 19.39337 | 16.88535
|  | 2010 | 14.78839 | 19.77138 | 17.279885
|  | 2000 | 15.29135 | 20.26619 | 17.77877
|  | 1990 | 15.76252 | 20.71363 | 18.238075
|  | 1980 | 16.26354 | 21.20108 | 18.73231
|  | 1970 | 16.84949 | 21.77473 | 19.31211
This data may be used in publications. However, please cite Thorlabs as the source. |  | 1960 | 17.45601 | 22.3576 | 19.906805
|  | 1950 | 18.12427 | 22.9172 | 20.520735
|  | 1940 | 18.77363 | 23.55515 | 21.16439
Additional Information: |  | 1930 | 19.18076 | 23.9285 | 21.55463
|  | 1920 | 19.191 | 23.92725 | 21.559125
|  | 1910 | 18.44554 | 23.20323 | 20.824385
|  | 1900 | 18.64926 | 23.33595 | 20.992605
|  | 1890 | 19.03159 | 23.65052 | 21.341055
|  | 1880 | 20.10935 | 24.59057 | 22.34996
|  | 1870 | 22.6241 | 26.93591 | 24.780005
|  | 1860 | 21.70043 | 25.99537 | 23.8479
|  | 1850 | 22.1378 | 26.34241 | 24.240105
|  | 1840 | 22.95853 | 27.04913 | 25.00383
|  | 1830 | 23.11326 | 27.13265 | 25.122955
|  | 1820 | 23.5148 | 27.4198 | 25.4673
|  | 1810 | 24.04171 | 27.84778 | 25.944745
|  | 1800 | 24.73467 | 28.38899 | 26.56183
|  | 1790 | 25.66054 | 29.19225 | 27.426395
|  | 1780 | 26.7707 | 30.15968 | 28.46519
|  | 1770 | 27.5037 | 30.70275 | 29.103225
|  | 1760 | 27.48535 | 30.53161 | 29.00848
|  | 1750 | 27.55625 | 30.48642 | 29.021335
|  | 1740 | 28.0156 | 30.79368 | 29.40464
|  | 1730 | 28.72473 | 31.31285 | 30.01879
|  | 1720 | 29.42055 | 31.86036 | 30.640455
|  | 1710 | 30.14666 | 32.42956 | 31.28811
|  | 1700 | 30.77663 | 32.9106 | 31.843615
|  | 1690 | 31.40516 | 33.35723 | 32.381195
|  | 1680 | 31.94922 | 33.74298 | 32.8461
|  | 1670 | 32.54409 | 34.18155 | 33.36282
|  | 1660 | 33.2291 | 34.69573 | 33.962415
|  | 1650 | 33.88743 | 35.17028 | 34.528855
|  | 1640 | 34.38098 | 35.47623 | 34.928605
|  | 1630 | 34.91378 | 35.80724 | 35.36051
|  | 1620 | 35.65633 | 36.36745 | 36.01189
|  | 1610 | 36.41346 | 36.89973 | 36.656595
|  | 1600 | 37.05367 | 37.35445 | 37.20406
|  | 1590 | 37.57549 | 37.67516 | 37.625325
|  | 1580 | 38.05859 | 37.97693 | 38.01776
|  | 1570 | 38.52706 | 38.26528 | 38.39617
|  | 1560 | 39.13088 | 38.69716 | 38.91402
|  | 1550 | 39.79279 | 39.18456 | 39.488675
|  | 1540 | 40.42499 | 39.64473 | 40.03486
|  | 1530 | 41.00348 | 40.04088 | 40.52218
|  | 1520 | 41.52997 | 40.36607 | 40.94802
|  | 1510 | 41.9545 | 40.59863 | 41.276565
|  | 1500 | 42.42651 | 40.90336 | 41.664935
|  | 1490 | 42.95348 | 41.28773 | 42.120605
|  | 1480 | 43.48052 | 41.69954 | 42.59003
|  | 1470 | 43.97326 | 42.07759 | 43.025425
|  | 1460 | 44.27718 | 42.21546 | 43.24632
|  | 1450 | 44.47443 | 42.27891 | 43.37667
|  | 1440 | 44.72865 | 42.37938 | 43.554015
|  | 1430 | 44.93538 | 42.44812 | 43.69175
|  | 1420 | 44.94256 | 42.34481 | 43.643685
|  | 1410 | 44.80803 | 42.11689 | 43.46246
|  | 1400 | 45.1146 | 42.35822 | 43.73641
|  | 1390 | 46.69616 | 43.80609 | 45.251125
|  | 1380 | 48.32379 | 45.23714 | 46.780465
|  | 1370 | 48.54984 | 45.24511 | 46.897475
|  | 1360 | 49.32561 | 45.89726 | 47.611435
|  | 1350 | 49.58067 | 46.00728 | 47.793975
|  | 1340 | 49.81486 | 46.14343 | 47.979145
|  | 1330 | 50.47791 | 46.81438 | 48.646145
|  | 1320 | 51.21655 | 47.533 | 49.374775
|  | 1310 | 51.76274 | 47.94569 | 49.854215
|  | 1300 | 52.02562 | 48.01527 | 50.020445
|  | 1290 | 52.2525 | 48.14572 | 50.19911
|  | 1280 | 52.57462 | 48.36607 | 50.470345
|  | 1270 | 52.8357 | 48.53053 | 50.683115
|  | 1260 | 53.01753 | 48.62629 | 50.82191
|  | 1250 | 53.26764 | 48.80606 | 51.03685
|  | 1240 | 53.73503 | 49.17913 | 51.45708
|  | 1230 | 54.16558 | 49.51004 | 51.83781
|  | 1220 | 54.40059 | 49.64972 | 52.025155
|  | 1210 | 54.60031 | 49.83304 | 52.216675
|  | 1200 | 54.94031 | 50.2482 | 52.594255
|  | 1190 | 55.26985 | 50.42256 | 52.846205
|  | 1180 | 55.46496 | 50.32364 | 52.8943
|  | 1170 | 55.65728 | 50.48833 | 53.072805
|  | 1160 | 55.89357 | 50.69037 | 53.29197
|  | 1150 | 56.11599 | 50.91394 | 53.514965
|  | 1140 | 56.3527 | 51.14818 | 53.75044
|  | 1130 | 56.56605 | 51.26877 | 53.91741
|  | 1120 | 56.54737 | 51.23293 | 53.89015
|  | 1110 | 56.59415 | 51.28537 | 53.93976
|  | 1100 | 56.66651 | 51.3889 | 54.027705
|  | 1090 | 56.68154 | 51.47278 | 54.07716
|  | 1080 | 56.58705 | 51.46896 | 54.028005
|  | 1070 | 56.35395 | 51.36085 | 53.8574
|  | 1060 | 55.98506 | 51.17361 | 53.579335
|  | 1050 | 55.53948 | 50.91643 | 53.227955
|  | 1040 | 55.00358 | 50.66409 | 52.833835
|  | 1030 | 54.21736 | 50.25107 | 52.234215
|  | 1020 | 53.2639 | 49.69957 | 51.481735
|  | 1010 | 52.12574 | 49.0069 | 50.56632
|  | 1000 | 50.77654 | 48.15206 | 49.4643
|  | 990 | 49.20139 | 47.15236 | 48.176875
|  | 980 | 47.43835 | 45.98612 | 46.712235
|  | 970 | 45.43951 | 44.60292 | 45.021215
|  | 960 | 43.25348 | 43.09248 | 43.17298
|  | 950 | 40.9721 | 41.51141 | 41.241755
|  | 940 | 38.65971 | 39.84889 | 39.2543
|  | 930 | 36.27737 | 38.03274 | 37.155055
|  | 920 | 33.7784 | 36.10881 | 34.943605
|  | 910 | 31.31022 | 34.19415 | 32.752185
|  | 900 | 28.9122 | 32.26134 | 30.58677
|  | 890 | 26.65901 | 30.40461 | 28.53181
|  | 880 | 24.50817 | 28.60734 | 26.557755
|  | 870 | 22.45607 | 26.81899 | 24.63753
|  | 860 | 20.47688 | 25.00395 | 22.740415
|  | 850 | 18.68271 | 23.20298 | 20.942845
|  | 840 | 17.02659 | 21.86658 | 19.446585
|  | 830 | 15.85714 | 20.80156 | 18.32935
|  | 820 | 14.86526 | 19.91562 | 17.39044
|  | 810 | 14.02676 | 19.20722 | 16.61699
|  | 800 | 13.34032 | 18.6833 | 16.01181