## Transmission
% Transmission
|  | Wavelength (nm) | P-Polarized | S-Polarized | Unpolarized
|  | 800 | 55.43307 | 52.22918 | 53.831125
|  | 799 | 55.64264 | 52.45871 | 54.050675
|  | 798 | 55.86743 | 52.69828 | 54.282855
|  | 797 | 56.10987 | 52.95387 | 54.53187
Product Raw Data |  | 796 | 56.30714 | 53.18532 | 54.74623
30:70 Non-Polarizing Beamsplitter Cube, AR-Coating: 400 - 700 nm |  | 795 | 56.51141 | 53.33076 | 54.921085
|  | 794 | 56.75685 | 53.61146 | 55.184155
Item # | BS019 | 793 | 56.98583 | 53.80016 | 55.392995
DISCLAIMER: The data presented here are typical. Slight variations in performance data will occur from lot to lot. Please contact Technical Support with any questions regarding the use or reliability of this data. |  | 792 | 57.17933 | 53.97166 | 55.575495
|  | 791 | 57.36053 | 54.22488 | 55.792705
|  | 790 | 57.59288 | 54.43928 | 56.01608
|  | 789 | 57.78484 | 54.62374 | 56.20429
|  | 788 | 58.03461 | 54.88273 | 56.45867
|  | 787 | 58.25592 | 55.08321 | 56.669565
This data may be used in publications. However, please cite Thorlabs as the source. |  | 786 | 58.43829 | 55.2729 | 56.855595
|  | 785 | 58.65791 | 55.50402 | 57.080965
|  | 784 | 58.8416 | 55.71836 | 57.27998
Additional Information: |  | 783 | 58.99642 | 55.90939 | 57.452905
|  | 782 | 59.22553 | 56.1618 | 57.693665
|  | 781 | 59.42926 | 56.33694 | 57.8831
|  | 780 | 59.56766 | 56.5256 | 58.04663
|  | 779 | 59.77831 | 56.74379 | 58.26105
|  | 778 | 59.98072 | 56.98958 | 58.48515
|  | 777 | 60.1659 | 57.19907 | 58.682485
|  | 776 | 60.37276 | 57.40796 | 58.89036
|  | 775 | 60.5788 | 57.58106 | 59.07993
|  | 774 | 60.72746 | 57.76544 | 59.24645
|  | 773 | 60.89091 | 57.98647 | 59.43869
|  | 772 | 61.10817 | 58.16583 | 59.637
|  | 771 | 61.23662 | 58.31719 | 59.776905
|  | 770 | 61.42905 | 58.53892 | 59.983985
|  | 769 | 61.63372 | 58.71523 | 60.174475
|  | 768 | 61.78734 | 58.86334 | 60.32534
|  | 767 | 61.96138 | 59.02032 | 60.49085
|  | 766 | 62.12948 | 59.21767 | 60.673575
|  | 765 | 62.29862 | 59.38141 | 60.840015
|  | 764 | 62.48382 | 59.62741 | 61.055615
|  | 763 | 62.62498 | 59.74629 | 61.185635
|  | 762 | 62.76518 | 59.85583 | 61.310505
|  | 761 | 62.92174 | 60.01433 | 61.468035
|  | 760 | 63.09636 | 60.23744 | 61.6669
|  | 759 | 63.21584 | 60.40686 | 61.81135
|  | 758 | 63.36182 | 60.59952 | 61.98067
|  | 757 | 63.51903 | 60.74971 | 62.13437
|  | 756 | 63.64924 | 60.86763 | 62.258435
|  | 755 | 63.79822 | 61.05828 | 62.42825
|  | 754 | 63.94322 | 61.26362 | 62.60342
|  | 753 | 64.06114 | 61.40729 | 62.734215
|  | 752 | 64.20536 | 61.57703 | 62.891195
|  | 751 | 64.345 | 61.72153 | 63.033265
|  | 750 | 64.43597 | 61.82044 | 63.128205
|  | 749 | 64.54974 | 61.95511 | 63.252425
|  | 748 | 64.69903 | 62.11352 | 63.406275
|  | 747 | 64.83098 | 62.24452 | 63.53775
|  | 746 | 64.94802 | 62.38824 | 63.66813
|  | 745 | 65.05869 | 62.50561 | 63.78215
|  | 744 | 65.16448 | 62.57776 | 63.87112
|  | 743 | 65.2815 | 62.72627 | 64.003885
|  | 742 | 65.39601 | 62.87888 | 64.137445
|  | 741 | 65.4844 | 63.00429 | 64.244345
|  | 740 | 65.64333 | 63.11539 | 64.37936
|  | 739 | 65.7238 | 63.2284 | 64.4761
|  | 738 | 65.7941 | 63.3309 | 64.5625
|  | 737 | 65.9188 | 63.48904 | 64.70392
|  | 736 | 66.02117 | 63.6346 | 64.827885
|  | 735 | 66.10443 | 63.72874 | 64.916585
|  | 734 | 66.19895 | 63.84543 | 65.02219
|  | 733 | 66.28064 | 63.94666 | 65.11365
|  | 732 | 66.33467 | 64.01795 | 65.17631
|  | 731 | 66.43216 | 64.15012 | 65.29114
|  | 730 | 66.50154 | 64.28563 | 65.393585
|  | 729 | 66.57336 | 64.35493 | 65.464145
|  | 728 | 66.68666 | 64.46572 | 65.57619
|  | 727 | 66.79085 | 64.56117 | 65.67601
|  | 726 | 66.83898 | 64.61905 | 65.729015
|  | 725 | 66.89461 | 64.71442 | 65.804515
|  | 724 | 66.97432 | 64.82162 | 65.89797
|  | 723 | 67.07648 | 64.9015 | 65.98899
|  | 722 | 67.14822 | 64.98082 | 66.06452
|  | 721 | 67.20636 | 65.05537 | 66.130865
|  | 720 | 67.22129 | 65.10278 | 66.162035
|  | 719 | 67.323 | 65.18973 | 66.256365
|  | 718 | 67.41801 | 65.29943 | 66.35872
|  | 717 | 67.44118 | 65.39521 | 66.418195
|  | 716 | 67.48906 | 65.51095 | 66.500005
|  | 715 | 67.55387 | 65.55858 | 66.556225
|  | 714 | 67.60057 | 65.57967 | 66.59012
|  | 713 | 67.67201 | 65.67071 | 66.67136
|  | 712 | 67.70387 | 65.7915 | 66.747685
|  | 711 | 67.71082 | 65.86409 | 66.787455
|  | 710 | 67.79087 | 65.92008 | 66.855475
|  | 709 | 67.84697 | 65.99141 | 66.91919
|  | 708 | 67.84882 | 65.99964 | 66.92423
|  | 707 | 67.90698 | 66.08477 | 66.995875
|  | 706 | 67.95021 | 66.18553 | 67.06787
|  | 705 | 67.99888 | 66.21882 | 67.10885
|  | 704 | 68.05415 | 66.27872 | 67.166435
|  | 703 | 68.08265 | 66.30748 | 67.195065
|  | 702 | 68.10627 | 66.32614 | 67.216205
|  | 701 | 68.1577 | 66.41231 | 67.285005
|  | 700 | 68.20426 | 66.49105 | 67.347655
|  | 699 | 68.2263 | 66.53093 | 67.378615
|  | 698 | 68.26849 | 66.56734 | 67.417915
|  | 697 | 68.27847 | 66.60334 | 67.440905
|  | 696 | 68.27845 | 66.66393 | 67.47119
|  | 695 | 68.33252 | 66.7453 | 67.53891
|  | 694 | 68.37549 | 66.82051 | 67.598
|  | 693 | 68.41739 | 66.84773 | 67.63256
|  | 692 | 68.42541 | 66.90691 | 67.66616
|  | 691 | 68.44049 | 66.93771 | 67.6891
|  | 690 | 68.45264 | 66.98369 | 67.718165
|  | 689 | 68.47995 | 67.03853 | 67.75924
|  | 688 | 68.46562 | 67.0456 | 67.75561
|  | 687 | 68.51202 | 67.09584 | 67.80393
|  | 686 | 68.58355 | 67.12325 | 67.8534
|  | 685 | 68.57969 | 67.14305 | 67.86137
|  | 684 | 68.63411 | 67.2227 | 67.928405
|  | 683 | 68.62851 | 67.23402 | 67.931265
|  | 682 | 68.63902 | 67.23202 | 67.93552
|  | 681 | 68.70197 | 67.31234 | 68.007155
|  | 680 | 68.72757 | 67.37097 | 68.04927
|  | 679 | 68.71819 | 67.41093 | 68.06456
|  | 678 | 68.74919 | 67.45173 | 68.10046
|  | 677 | 68.74393 | 67.46353 | 68.10373
|  | 676 | 68.75151 | 67.48083 | 68.11617
|  | 675 | 68.78699 | 67.55558 | 68.171285
|  | 674 | 68.81209 | 67.61416 | 68.213125
|  | 673 | 68.81102 | 67.62285 | 68.216935
|  | 672 | 68.8415 | 67.65396 | 68.24773
|  | 671 | 68.83864 | 67.6726 | 68.25562
|  | 670 | 68.86752 | 67.68899 | 68.278255
|  | 669 | 68.90175 | 67.756 | 68.328875
|  | 668 | 68.90972 | 67.77667 | 68.343195
|  | 667 | 68.90354 | 67.77376 | 68.33865
|  | 666 | 68.94269 | 67.811 | 68.376845
|  | 665 | 68.9443 | 67.84565 | 68.394975
|  | 664 | 68.93538 | 67.85244 | 68.39391
|  | 663 | 68.97672 | 67.89575 | 68.436235
|  | 662 | 68.99633 | 67.94631 | 68.47132
|  | 661 | 68.96283 | 67.97438 | 68.468605
|  | 660 | 69.0041 | 68.02265 | 68.513375
|  | 659 | 68.99832 | 68.04204 | 68.52018
|  | 658 | 69.00515 | 68.05768 | 68.531415
|  | 657 | 69.06448 | 68.11171 | 68.588095
|  | 656 | 69.07389 | 68.15368 | 68.613785
|  | 655 | 69.06126 | 68.18574 | 68.6235
|  | 654 | 69.08965 | 68.20578 | 68.647715
|  | 653 | 69.10503 | 68.22835 | 68.66669
|  | 652 | 69.11651 | 68.23112 | 68.673815
|  | 651 | 69.14342 | 68.25487 | 68.699145
|  | 650 | 69.15921 | 68.27738 | 68.718295
|  | 649 | 69.15856 | 68.29076 | 68.72466
|  | 648 | 69.1847 | 68.34085 | 68.762775
|  | 647 | 69.19563 | 68.38076 | 68.788195
|  | 646 | 69.19462 | 68.39973 | 68.797175
|  | 645 | 69.22188 | 68.43123 | 68.826555
|  | 644 | 69.25209 | 68.48016 | 68.866125
|  | 643 | 69.23876 | 68.53834 | 68.88855
|  | 642 | 69.26216 | 68.57483 | 68.918495
|  | 641 | 69.28185 | 68.59248 | 68.937165
|  | 640 | 69.28503 | 68.57209 | 68.92856
|  | 639 | 69.29503 | 68.59292 | 68.943975
|  | 638 | 69.32199 | 68.65205 | 68.98702
|  | 637 | 69.3334 | 68.67129 | 69.002345
|  | 636 | 69.34464 | 68.69249 | 69.018565
|  | 635 | 69.33513 | 68.69303 | 69.01408
|  | 634 | 69.34208 | 68.69489 | 69.018485
|  | 633 | 69.38423 | 68.74959 | 69.06691
|  | 632 | 69.39399 | 68.80296 | 69.098475
|  | 631 | 69.38712 | 68.8424 | 69.11476
|  | 630 | 69.39143 | 68.85295 | 69.12219
|  | 629 | 69.3788 | 68.84539 | 69.112095
|  | 628 | 69.37649 | 68.85672 | 69.116605
|  | 627 | 69.40482 | 68.91047 | 69.157645
|  | 626 | 69.41592 | 68.94831 | 69.182115
|  | 625 | 69.419 | 68.96748 | 69.19324
|  | 624 | 69.43168 | 68.99244 | 69.21206
|  | 623 | 69.43159 | 68.98851 | 69.21005
|  | 622 | 69.45673 | 68.98171 | 69.21922
|  | 621 | 69.48485 | 69.02029 | 69.25257
|  | 620 | 69.48013 | 69.05288 | 69.266505
|  | 619 | 69.46221 | 69.05603 | 69.25912
|  | 618 | 69.45897 | 69.06113 | 69.26005
|  | 617 | 69.45526 | 69.06633 | 69.260795
|  | 616 | 69.4535 | 69.06048 | 69.25699
|  | 615 | 69.45799 | 69.10626 | 69.282125
|  | 614 | 69.44321 | 69.1376 | 69.290405
|  | 613 | 69.44941 | 69.15752 | 69.303465
|  | 612 | 69.47979 | 69.20012 | 69.339955
|  | 611 | 69.46388 | 69.19217 | 69.328025
|  | 610 | 69.43783 | 69.16002 | 69.298925
|  | 609 | 69.45683 | 69.18073 | 69.31878
|  | 608 | 69.46177 | 69.21521 | 69.33849
|  | 607 | 69.44211 | 69.22914 | 69.335625
|  | 606 | 69.42711 | 69.22818 | 69.327645
|  | 605 | 69.40362 | 69.20066 | 69.30214
|  | 604 | 69.3915 | 69.18691 | 69.289205
|  | 603 | 69.40083 | 69.22718 | 69.314005
|  | 602 | 69.38224 | 69.24539 | 69.313815
|  | 601 | 69.34928 | 69.24313 | 69.296205
|  | 600 | 69.3475 | 69.25517 | 69.301335
|  | 599 | 69.33853 | 69.24911 | 69.29382
|  | 598 | 69.32838 | 69.24367 | 69.286025
|  | 597 | 69.33143 | 69.26368 | 69.297555
|  | 596 | 69.27836 | 69.2733 | 69.27583
|  | 595 | 69.24811 | 69.25223 | 69.25017
|  | 594 | 69.26601 | 69.24248 | 69.254245
|  | 593 | 69.23872 | 69.22445 | 69.231585
|  | 592 | 69.21335 | 69.19026 | 69.201805
|  | 591 | 69.19936 | 69.1991 | 69.19923
|  | 590 | 69.15185 | 69.20545 | 69.17865
|  | 589 | 69.12229 | 69.20466 | 69.163475
|  | 588 | 69.10366 | 69.20671 | 69.155185
|  | 587 | 69.07339 | 69.18977 | 69.13158
|  | 586 | 69.03579 | 69.1739 | 69.104845
|  | 585 | 69.01815 | 69.18373 | 69.10094
|  | 584 | 68.99559 | 69.17688 | 69.086235
|  | 583 | 68.98719 | 69.1779 | 69.082545
|  | 582 | 68.9507 | 69.18698 | 69.06884
|  | 581 | 68.89126 | 69.14155 | 69.016405
|  | 580 | 68.86342 | 69.06999 | 68.966705
|  | 579 | 68.84727 | 69.07433 | 68.9608
|  | 578 | 68.79658 | 69.09462 | 68.9456
|  | 577 | 68.75664 | 69.08556 | 68.9211
|  | 576 | 68.73923 | 69.07845 | 68.90884
|  | 575 | 68.68755 | 69.04843 | 68.86799
|  | 574 | 68.64275 | 69.01414 | 68.828445
|  | 573 | 68.62261 | 69.03097 | 68.82679
|  | 572 | 68.55879 | 69.04673 | 68.80276
|  | 571 | 68.50344 | 69.04223 | 68.772835
|  | 570 | 68.48946 | 69.0179 | 68.75368
|  | 569 | 68.43705 | 68.95883 | 68.69794
|  | 568 | 68.38625 | 68.9088 | 68.647525
|  | 567 | 68.37159 | 68.93165 | 68.65162
|  | 566 | 68.33181 | 68.9444 | 68.638105
|  | 565 | 68.29546 | 68.91769 | 68.606575
|  | 564 | 68.2491 | 68.89215 | 68.570625
|  | 563 | 68.16376 | 68.85686 | 68.51031
|  | 562 | 68.13809 | 68.85431 | 68.4962
|  | 561 | 68.08277 | 68.85326 | 68.468015
|  | 560 | 67.99245 | 68.83914 | 68.415795
|  | 559 | 67.9779 | 68.81167 | 68.394785
|  | 558 | 67.97061 | 68.79717 | 68.38389
|  | 557 | 67.91733 | 68.7667 | 68.342015
|  | 556 | 67.85757 | 68.73959 | 68.29858
|  | 555 | 67.8278 | 68.74162 | 68.28471
|  | 554 | 67.77197 | 68.72634 | 68.249155
|  | 553 | 67.72269 | 68.70778 | 68.215235
|  | 552 | 67.69161 | 68.70883 | 68.20022
|  | 551 | 67.63561 | 68.7049 | 68.170255
|  | 550 | 67.58739 | 68.69992 | 68.143655
|  | 549 | 67.5365 | 68.69337 | 68.114935
|  | 548 | 67.47271 | 68.6707 | 68.071705
|  | 547 | 67.4214 | 68.6353 | 68.02835
|  | 546 | 67.42428 | 68.63117 | 68.027725
|  | 545 | 67.3796 | 68.6023 | 67.99095
|  | 544 | 67.32641 | 68.58412 | 67.955265
|  | 543 | 67.27233 | 68.59481 | 67.93357
|  | 542 | 67.20477 | 68.57951 | 67.89214
|  | 541 | 67.18467 | 68.55665 | 67.87066
|  | 540 | 67.15721 | 68.56135 | 67.85928
|  | 539 | 67.08453 | 68.53134 | 67.807935
|  | 538 | 67.03038 | 68.53621 | 67.783295
|  | 537 | 66.9612 | 68.55929 | 67.760245
|  | 536 | 66.89785 | 68.51554 | 67.706695
|  | 535 | 66.87955 | 68.45996 | 67.669755
|  | 534 | 66.88152 | 68.47108 | 67.6763
|  | 533 | 66.81608 | 68.47182 | 67.64395
|  | 532 | 66.73008 | 68.47588 | 67.60298
|  | 531 | 66.66944 | 68.45705 | 67.563245
|  | 530 | 66.61282 | 68.41994 | 67.51638
|  | 529 | 66.57994 | 68.41942 | 67.49968
|  | 528 | 66.56159 | 68.43682 | 67.499205
|  | 527 | 66.52629 | 68.42122 | 67.473755
|  | 526 | 66.46052 | 68.4088 | 67.43466
|  | 525 | 66.39152 | 68.40171 | 67.396615
|  | 524 | 66.32585 | 68.34331 | 67.33458
|  | 523 | 66.28117 | 68.30886 | 67.295015
|  | 522 | 66.25745 | 68.34121 | 67.29933
|  | 521 | 66.17888 | 68.3303 | 67.25459
|  | 520 | 66.10382 | 68.31114 | 67.20748
|  | 519 | 66.06192 | 68.28966 | 67.17579
|  | 518 | 65.9771 | 68.25992 | 67.11851
|  | 517 | 65.90646 | 68.24931 | 67.077885
|  | 516 | 65.88951 | 68.24835 | 67.06893
|  | 515 | 65.82571 | 68.1949 | 67.010305
|  | 514 | 65.77106 | 68.17141 | 66.971235
|  | 513 | 65.72082 | 68.15672 | 66.93877
|  | 512 | 65.62967 | 68.12288 | 66.876275
|  | 511 | 65.56284 | 68.10811 | 66.835475
|  | 510 | 65.53298 | 68.07593 | 66.804455
|  | 509 | 65.46432 | 68.01727 | 66.740795
|  | 508 | 65.38612 | 68.00416 | 66.69514
|  | 507 | 65.30043 | 68.00435 | 66.65239
|  | 506 | 65.22612 | 67.90207 | 66.564095
|  | 505 | 65.18005 | 67.8546 | 66.517325
|  | 504 | 65.13876 | 67.862 | 66.50038
|  | 503 | 65.06133 | 67.81667 | 66.439
|  | 502 | 64.99377 | 67.77091 | 66.38234
|  | 501 | 64.90886 | 67.72096 | 66.31491
|  | 500 | 64.7932 | 67.64799 | 66.220595
|  | 499 | 64.73747 | 67.60728 | 66.172375
|  | 498 | 64.69878 | 67.5652 | 66.13199
|  | 497 | 64.61373 | 67.46701 | 66.04037
|  | 496 | 64.51383 | 67.42454 | 65.969185
|  | 495 | 64.43891 | 67.40409 | 65.9215
|  | 494 | 64.35939 | 67.32024 | 65.839815
|  | 493 | 64.30466 | 67.24024 | 65.77245
|  | 492 | 64.24301 | 67.18341 | 65.71321
|  | 491 | 64.14024 | 67.11649 | 65.628365
|  | 490 | 64.04861 | 67.06458 | 65.556595
|  | 489 | 63.98222 | 67.00111 | 65.491665
|  | 488 | 63.88101 | 66.87959 | 65.3803
|  | 487 | 63.80365 | 66.80169 | 65.30267
|  | 486 | 63.74356 | 66.75579 | 65.249675
|  | 485 | 63.63249 | 66.67761 | 65.15505
|  | 484 | 63.56905 | 66.60065 | 65.08485
|  | 483 | 63.49337 | 66.53032 | 65.011845
|  | 482 | 63.38708 | 66.40282 | 64.89495
|  | 481 | 63.31486 | 66.31987 | 64.817365
|  | 480 | 63.27282 | 66.2534 | 64.76311
|  | 479 | 63.16744 | 66.15868 | 64.66306
|  | 478 | 63.11035 | 66.09108 | 64.600715
|  | 477 | 63.04042 | 66.02009 | 64.530255
|  | 476 | 62.92547 | 65.91316 | 64.419315
|  | 475 | 62.86998 | 65.79219 | 64.331085
|  | 474 | 62.82168 | 65.71487 | 64.268275
|  | 473 | 62.73569 | 65.6164 | 64.176045
|  | 472 | 62.69098 | 65.547 | 64.11899
|  | 471 | 62.58501 | 65.47171 | 64.02836
|  | 470 | 62.50226 | 65.35182 | 63.92704
|  | 469 | 62.48454 | 65.25474 | 63.86964
|  | 468 | 62.4514 | 65.20603 | 63.828715
|  | 467 | 62.36897 | 65.09388 | 63.731425
|  | 466 | 62.29336 | 65.01972 | 63.65654
|  | 465 | 62.23462 | 64.92176 | 63.57819
|  | 464 | 62.17004 | 64.81594 | 63.49299
|  | 463 | 62.16159 | 64.72027 | 63.44093
|  | 462 | 62.12023 | 64.65042 | 63.385325
|  | 461 | 62.00398 | 64.57587 | 63.289925
|  | 460 | 61.99386 | 64.50149 | 63.247675
|  | 459 | 61.97352 | 64.40628 | 63.1899
|  | 458 | 61.90398 | 64.29068 | 63.09733
|  | 457 | 61.88513 | 64.22167 | 63.0534
|  | 456 | 61.88117 | 64.19155 | 63.03636
|  | 455 | 61.80084 | 64.09028 | 62.94556
|  | 454 | 61.7983 | 63.99329 | 62.895795
|  | 453 | 61.78347 | 63.93865 | 62.86106
|  | 452 | 61.73713 | 63.85084 | 62.793985
|  | 451 | 61.70308 | 63.77499 | 62.739035
|  | 450 | 61.69635 | 63.68653 | 62.69144
|  | 449 | 61.65633 | 63.57314 | 62.614735
|  | 448 | 61.63435 | 63.53301 | 62.58368
|  | 447 | 61.60727 | 63.47353 | 62.5404
|  | 446 | 61.55924 | 63.36384 | 62.46154
|  | 445 | 61.56284 | 63.27443 | 62.418635
|  | 444 | 61.53263 | 63.20603 | 62.36933
|  | 443 | 61.46851 | 63.11946 | 62.293985
|  | 442 | 61.47391 | 63.05553 | 62.26472
|  | 441 | 61.47439 | 62.98446 | 62.229425
|  | 440 | 61.43133 | 62.859 | 62.145165
|  | 439 | 61.37076 | 62.75946 | 62.06511
|  | 438 | 61.38447 | 62.68902 | 62.036745
|  | 437 | 61.32849 | 62.58557 | 61.95703
|  | 436 | 61.31456 | 62.50727 | 61.910915
|  | 435 | 61.273 | 62.40529 | 61.839145
|  | 434 | 61.21445 | 62.27671 | 61.74558
|  | 433 | 61.17292 | 62.19474 | 61.68383
|  | 432 | 61.16489 | 62.166 | 61.665445
|  | 431 | 61.07795 | 62.02965 | 61.5538
|  | 430 | 61.04189 | 61.93582 | 61.488855
|  | 429 | 60.97407 | 61.80033 | 61.3872
|  | 428 | 60.88372 | 61.66296 | 61.27334
|  | 427 | 60.82414 | 61.54108 | 61.18261
|  | 426 | 60.79036 | 61.46115 | 61.125755
|  | 425 | 60.65487 | 61.31944 | 60.987155
|  | 424 | 60.59362 | 61.21557 | 60.904595
|  | 423 | 60.52653 | 61.10215 | 60.81434
|  | 422 | 60.39569 | 60.92399 | 60.65984
|  | 421 | 60.31687 | 60.78073 | 60.5488
|  | 420 | 60.25493 | 60.67893 | 60.46693
|  | 419 | 60.12461 | 60.53708 | 60.330845
|  | 418 | 60.06343 | 60.45828 | 60.260855
|  | 417 | 59.98245 | 60.32065 | 60.15155
|  | 416 | 59.87976 | 60.13052 | 60.00514
|  | 415 | 59.78092 | 60.04209 | 59.911505
|  | 414 | 59.71168 | 59.96204 | 59.83686
|  | 413 | 59.58716 | 59.83725 | 59.712205
|  | 412 | 59.53457 | 59.76206 | 59.648315
|  | 411 | 59.4786 | 59.65219 | 59.565395
|  | 410 | 59.38118 | 59.53809 | 59.459635
|  | 409 | 59.32603 | 59.47888 | 59.402455
|  | 408 | 59.27493 | 59.43716 | 59.356045
|  | 407 | 59.17192 | 59.33625 | 59.254085
|  | 406 | 59.15489 | 59.29075 | 59.22282
|  | 405 | 59.1501 | 59.25451 | 59.202305
|  | 404 | 59.06625 | 59.17119 | 59.11872
|  | 403 | 59.02608 | 59.1378 | 59.08194
|  | 402 | 58.99635 | 59.09435 | 59.04535
|  | 401 | 58.87853 | 58.99232 | 58.935425
|  | 400 | 58.81845 | 58.94847 | 58.88346
|  | 399 | 58.69094 | 58.83036 | 58.76065
|  | 398 | 58.51666 | 58.6343 | 58.57548
|  | 397 | 58.33871 | 58.45434 | 58.396525
|  | 396 | 58.10553 | 58.19716 | 58.151345
|  | 395 | 57.74449 | 57.86582 | 57.805155
|  | 394 | 57.31995 | 57.44479 | 57.38237
|  | 393 | 56.77275 | 56.88795 | 56.83035
|  | 392 | 56.06414 | 56.15516 | 56.10965
|  | 391 | 55.24908 | 55.32438 | 55.28673
|  | 390 | 54.20509 | 54.31452 | 54.259805
|  | 389 | 52.89385 | 53.0297 | 52.961775
|  | 388 | 51.38198 | 51.54547 | 51.463725
|  | 387 | 49.6188 | 49.73941 | 49.679105
|  | 386 | 47.58561 | 47.68194 | 47.633775
|  | 385 | 45.35385 | 45.42728 | 45.390565
|  | 384 | 42.90018 | 43.00095 | 42.950565
|  | 383 | 40.18513 | 40.29732 | 40.241225
|  | 382 | 37.33301 | 37.44223 | 37.38762
|  | 381 | 34.31558 | 34.39308 | 34.35433
|  | 380 | 31.13233 | 31.20404 | 31.168185
|  | 379 | 27.95407 | 28.01462 | 27.984345
|  | 378 | 24.58401 | 24.61512 | 24.599565
|  | 377 | 21.606 | 21.65753 | 21.631765
|  | 376 | 18.82089 | 18.86492 | 18.842905
|  | 375 | 16.27393 | 16.29246 | 16.283195
|  | 374 | 13.91932 | 13.94991 | 13.934615
|  | 373 | 11.79002 | 11.80625 | 11.798135
|  | 372 | 9.89362 | 9.9198 | 9.90671
|  | 371 | 8.2126 | 8.22035 | 8.216475
|  | 370 | 6.7364 | 6.74602 | 6.74121
|  | 369 | 5.48767 | 5.50137 | 5.49452
|  | 368 | 4.44488 | 4.45262 | 4.44875
|  | 367 | 3.57757 | 3.5865 | 3.582035
|  | 366 | 2.87321 | 2.88192 | 2.877565
|  | 365 | 2.29967 | 2.30765 | 2.30366
|  | 364 | 1.84344 | 1.84799 | 1.845715
|  | 363 | 1.48693 | 1.49124 | 1.489085
|  | 362 | 1.19443 | 1.19086 | 1.192645
|  | 361 | 0.95761 | 0.95805 | 0.95783
|  | 360 | 0.76318 | 0.76628 | 0.76473
|  | 359 | 0.60984 | 0.61255 | 0.611195
|  | 358 | 0.48768 | 0.48929 | 0.488485
|  | 357 | 0.39989 | 0.40045 | 0.40017
|  | 356 | 0.33277 | 0.33374 | 0.333255
|  | 355 | 0.27172 | 0.27204 | 0.27188
|  | 354 | 0.22592 | 0.22411 | 0.225015
|  | 353 | 0.18406 | 0.18608 | 0.18507
|  | 352 | 0.14981 | 0.15328 | 0.151545
|  | 351 | 0.13152 | 0.13189 | 0.131705
|  | 350 | 0.11769 | 0.11522 | 0.116455
|  | 349 | 0.09882 | 0.1 | 0.09941
|  | 348 | 0.08165 | 0.08786 | 0.084755
|  | 347 | 0.06733 | 0.07161 | 0.06947
|  | 346 | 0.05637 | 0.05612 | 0.056245
|  | 345 | 0.0521 | 0.05113 | 0.051615
|  | 344 | 0.04829 | 0.0509 | 0.049595
|  | 343 | 0.044 | 0.04277 | 0.043385
|  | 342 | 0.03292 | 0.03608 | 0.0345
|  | 341 | 0.02521 | 0.02913 | 0.02717
|  | 340 | 0.01676 | 0.02024 | 0.0185
|  | 339 | 0.01971 | 0.0205 | 0.020105
|  | 338 | 0.02045 | 0.02292 | 0.021685
|  | 337 | 0.01341 | 0.01376 | 0.013585
|  | 336 | 0.00805 | 0.01159 | 0.00982
|  | 335 | 0.000488 | 0.00193 | 0.001209
|  | 334 | -0.00587 | -0.00217 | -0.00402
|  | 333 | -0.00171 | -0.00314 | -0.002425
|  | 332 | 0.00294 | 0.00483 | 0.003885
|  | 331 | 0.00245 | 0.0029 | 0.002675
|  | 330 | -0.00564 | -0.00218 | -0.00391
|  | 329 | -0.00639 | -0.00702 | -0.006705
|  | 328 | -0.00985 | -0.00823 | -0.00904
|  | 327 | -0.0037 | -0.00751 | -0.005605
|  | 326 | -0.00641 | -0.00557 | -0.00599
|  | 325 | 0.000987 | 0.000485 | 0.000736
|  | 324 | -0.00272 | -0.000485 | -0.0016025
|  | 323 | -0.00817 | -0.00874 | -0.008455
|  | 322 | -0.0114 | -0.00972 | -0.01056
|  | 321 | -0.00496 | -0.00705 | -0.006005
|  | 320 | -0.00422 | -0.00535 | -0.004785
|  | 319 | 0.00348 | 0.000487 | 0.0019835
|  | 318 | -0.000995 | 0.000489 | -0.000253
|  | 317 | -0.0077 | -0.00968 | -0.00869
|  | 316 | -0.00795 | -0.01044 | -0.009195
|  | 315 | -0.01096 | -0.0097 | -0.01033
|  | 314 | -0.00399 | -0.00448 | -0.004235
|  | 313 | -0.009 | -0.00598 | -0.00749
|  | 312 | 0.00225 | -0.00674 | -0.002245
|  | 311 | -0.00126 | -0.0015 | -0.00138
|  | 310 | -0.00806 | -0.01103 | -0.009545
|  | 309 | -0.01213 | -0.01206 | -0.012095
|  | 308 | -0.00735 | -0.00529 | -0.00632
|  | 307 | -0.00687 | -0.00657 | -0.00672
|  | 306 | 0.00384 | 0.000507 | 0.0021735
|  | 305 | -0.00206 | -0.0028 | -0.00243
|  | 304 | -0.0075 | -0.00871 | -0.008105
|  | 303 | -0.00885 | -0.00901 | -0.00893
|  | 302 | -0.00367 | -0.00803 | -0.00585
|  | 301 | -0.00712 | -0.00599 | -0.006555
|  | 300 | 0.00345 | 0.000262 | 0.001856