## Transmission
% Transmission
|  | Wavelength (nm) | P-Polarized | S-Polarized | Unpolarized
|  | 800 | 20.00135 | 19.66222 | 19.831785
|  | 799 | 20.10408 | 19.77468 | 19.93938
|  | 798 | 20.20261 | 19.89191 | 20.04726
|  | 797 | 20.32465 | 20.04449 | 20.18457
Product Raw Data |  | 796 | 20.44036 | 20.15125 | 20.295805
70:30 Non-Polarizing Beamsplitter Cube, AR-Coating: 400 - 700 nm |  | 795 | 20.53481 | 20.25028 | 20.392545
|  | 794 | 20.63408 | 20.38993 | 20.512005
Item # | BS022 | 793 | 20.75237 | 20.48996 | 20.621165
DISCLAIMER: The data presented here are typical. Slight variations in performance data will occur from lot to lot. Please contact Technical Support with any questions regarding the use or reliability of this data. |  | 792 | 20.84018 | 20.60876 | 20.72447
|  | 791 | 20.94852 | 20.72968 | 20.8391
|  | 790 | 21.06508 | 20.84261 | 20.953845
|  | 789 | 21.17361 | 20.96659 | 21.0701
|  | 788 | 21.28121 | 21.08831 | 21.18476
|  | 787 | 21.41052 | 21.21013 | 21.310325
This data may be used in publications. However, please cite Thorlabs as the source. |  | 786 | 21.49307 | 21.31808 | 21.405575
|  | 785 | 21.59895 | 21.44723 | 21.52309
|  | 784 | 21.71691 | 21.56355 | 21.64023
Additional Information: |  | 783 | 21.81169 | 21.67295 | 21.74232
|  | 782 | 21.92229 | 21.79439 | 21.85834
|  | 781 | 22.02955 | 21.89445 | 21.962
|  | 780 | 22.11584 | 21.99486 | 22.05535
|  | 779 | 22.22528 | 22.12265 | 22.173965
|  | 778 | 22.32653 | 22.2493 | 22.287915
|  | 777 | 22.4436 | 22.36651 | 22.405055
|  | 776 | 22.54694 | 22.47501 | 22.510975
|  | 775 | 22.65823 | 22.56965 | 22.61394
|  | 774 | 22.73366 | 22.68443 | 22.709045
|  | 773 | 22.84229 | 22.80049 | 22.82139
|  | 772 | 22.94868 | 22.90352 | 22.9261
|  | 771 | 23.05918 | 23.01428 | 23.03673
|  | 770 | 23.16299 | 23.12089 | 23.14194
|  | 769 | 23.25473 | 23.22689 | 23.24081
|  | 768 | 23.34022 | 23.32861 | 23.334415
|  | 767 | 23.46069 | 23.43047 | 23.44558
|  | 766 | 23.55043 | 23.54691 | 23.54867
|  | 765 | 23.6499 | 23.63019 | 23.640045
|  | 764 | 23.74967 | 23.76573 | 23.7577
|  | 763 | 23.84833 | 23.84981 | 23.84907
|  | 762 | 23.92385 | 23.93069 | 23.92727
|  | 761 | 24.02222 | 24.02579 | 24.024005
|  | 760 | 24.11921 | 24.14118 | 24.130195
|  | 759 | 24.21685 | 24.2377 | 24.227275
|  | 758 | 24.30675 | 24.33689 | 24.32182
|  | 757 | 24.4069 | 24.43607 | 24.421485
|  | 756 | 24.48799 | 24.52557 | 24.50678
|  | 755 | 24.57768 | 24.60868 | 24.59318
|  | 754 | 24.66713 | 24.72591 | 24.69652
|  | 753 | 24.75541 | 24.82568 | 24.790545
|  | 752 | 24.84429 | 24.90252 | 24.873405
|  | 751 | 24.93873 | 24.98359 | 24.96116
|  | 750 | 24.99756 | 25.06067 | 25.029115
|  | 749 | 25.08004 | 25.15184 | 25.11594
|  | 748 | 25.18439 | 25.24497 | 25.21468
|  | 747 | 25.26525 | 25.33736 | 25.301305
|  | 746 | 25.34928 | 25.41259 | 25.380935
|  | 745 | 25.42558 | 25.4947 | 25.46014
|  | 744 | 25.48972 | 25.5537 | 25.52171
|  | 743 | 25.57247 | 25.6294 | 25.600935
|  | 742 | 25.66548 | 25.71701 | 25.691245
|  | 741 | 25.74556 | 25.80148 | 25.77352
|  | 740 | 25.81519 | 25.87483 | 25.84501
|  | 739 | 25.88166 | 25.94175 | 25.911705
|  | 738 | 25.95118 | 25.99874 | 25.97496
|  | 737 | 26.0334 | 26.10047 | 26.066935
|  | 736 | 26.11028 | 26.1677 | 26.13899
|  | 735 | 26.18396 | 26.22125 | 26.202605
|  | 734 | 26.24211 | 26.30277 | 26.27244
|  | 733 | 26.30947 | 26.36603 | 26.33775
|  | 732 | 26.36026 | 26.41868 | 26.38947
|  | 731 | 26.43084 | 26.48995 | 26.460395
|  | 730 | 26.50956 | 26.55677 | 26.533165
|  | 729 | 26.58001 | 26.61442 | 26.597215
|  | 728 | 26.64197 | 26.68507 | 26.66352
|  | 727 | 26.71604 | 26.73601 | 26.726025
|  | 726 | 26.76339 | 26.777 | 26.770195
|  | 725 | 26.82439 | 26.85053 | 26.83746
|  | 724 | 26.89288 | 26.91533 | 26.904105
|  | 723 | 26.96721 | 26.95774 | 26.962475
|  | 722 | 27.01643 | 27.00192 | 27.009175
|  | 721 | 27.06863 | 27.04851 | 27.05857
|  | 720 | 27.11272 | 27.08932 | 27.10102
|  | 719 | 27.18676 | 27.1449 | 27.16583
|  | 718 | 27.24659 | 27.18584 | 27.216215
|  | 717 | 27.28068 | 27.22608 | 27.25338
|  | 716 | 27.33649 | 27.27565 | 27.30607
|  | 715 | 27.38803 | 27.32585 | 27.35694
|  | 714 | 27.43665 | 27.36474 | 27.400695
|  | 713 | 27.49353 | 27.41406 | 27.453795
|  | 712 | 27.54133 | 27.46787 | 27.5046
|  | 711 | 27.58268 | 27.48228 | 27.53248
|  | 710 | 27.63358 | 27.53397 | 27.583775
|  | 709 | 27.68465 | 27.57983 | 27.63224
|  | 708 | 27.71805 | 27.59311 | 27.65558
|  | 707 | 27.76744 | 27.64426 | 27.70585
|  | 706 | 27.81475 | 27.68858 | 27.751665
|  | 705 | 27.85281 | 27.70793 | 27.78037
|  | 704 | 27.89096 | 27.7366 | 27.81378
|  | 703 | 27.94296 | 27.76651 | 27.854735
|  | 702 | 27.98068 | 27.77231 | 27.876495
|  | 701 | 28.01945 | 27.81207 | 27.91576
|  | 700 | 28.06333 | 27.85444 | 27.958885
|  | 699 | 28.09911 | 27.87653 | 27.98782
|  | 698 | 28.14505 | 27.89951 | 28.02228
|  | 697 | 28.17994 | 27.91719 | 28.048565
|  | 696 | 28.20154 | 27.94172 | 28.07163
|  | 695 | 28.23745 | 27.9739 | 28.105675
|  | 694 | 28.28408 | 28.00323 | 28.143655
|  | 693 | 28.3234 | 28.01055 | 28.166975
|  | 692 | 28.34807 | 28.04515 | 28.19661
|  | 691 | 28.37587 | 28.07044 | 28.223155
|  | 690 | 28.40803 | 28.08486 | 28.246445
|  | 689 | 28.44672 | 28.10388 | 28.2753
|  | 688 | 28.4642 | 28.09693 | 28.280565
|  | 687 | 28.50183 | 28.12642 | 28.314125
|  | 686 | 28.53694 | 28.15055 | 28.343745
|  | 685 | 28.57045 | 28.15958 | 28.365015
|  | 684 | 28.61179 | 28.18616 | 28.398975
|  | 683 | 28.63445 | 28.18815 | 28.4113
|  | 682 | 28.64711 | 28.18891 | 28.41801
|  | 681 | 28.69379 | 28.21807 | 28.45593
|  | 680 | 28.73088 | 28.25157 | 28.491225
|  | 679 | 28.75096 | 28.26017 | 28.505565
|  | 678 | 28.77981 | 28.2713 | 28.525555
|  | 677 | 28.79332 | 28.27701 | 28.535165
|  | 676 | 28.80604 | 28.28132 | 28.54368
|  | 675 | 28.85241 | 28.30412 | 28.578265
|  | 674 | 28.88591 | 28.32025 | 28.60308
|  | 673 | 28.90382 | 28.31741 | 28.610615
|  | 672 | 28.92406 | 28.33051 | 28.627285
|  | 671 | 28.94745 | 28.34146 | 28.644455
|  | 670 | 28.97216 | 28.33696 | 28.65456
|  | 669 | 29.00591 | 28.35073 | 28.67832
|  | 668 | 29.03215 | 28.36281 | 28.69748
|  | 667 | 29.04828 | 28.37699 | 28.712635
|  | 666 | 29.07785 | 28.38723 | 28.73254
|  | 665 | 29.10523 | 28.38568 | 28.745455
|  | 664 | 29.11588 | 28.37477 | 28.745325
|  | 663 | 29.13616 | 28.39009 | 28.763125
|  | 662 | 29.16889 | 28.41354 | 28.791215
|  | 661 | 29.18625 | 28.42493 | 28.80559
|  | 660 | 29.21077 | 28.43375 | 28.82226
|  | 659 | 29.22238 | 28.4325 | 28.82744
|  | 658 | 29.2316 | 28.4268 | 28.8292
|  | 657 | 29.26508 | 28.4529 | 28.85899
|  | 656 | 29.29421 | 28.47718 | 28.885695
|  | 655 | 29.31395 | 28.49282 | 28.903385
|  | 654 | 29.33705 | 28.49395 | 28.9155
|  | 653 | 29.35237 | 28.48626 | 28.919315
|  | 652 | 29.36829 | 28.48153 | 28.92491
|  | 651 | 29.4056 | 28.50598 | 28.95579
|  | 650 | 29.42957 | 28.51723 | 28.9734
|  | 649 | 29.4399 | 28.51827 | 28.979085
|  | 648 | 29.47207 | 28.5146 | 28.993335
|  | 647 | 29.48856 | 28.51942 | 29.00399
|  | 646 | 29.4982 | 28.52641 | 29.012305
|  | 645 | 29.52974 | 28.54801 | 29.038875
|  | 644 | 29.56584 | 28.57973 | 29.072785
|  | 643 | 29.57963 | 28.59569 | 29.08766
|  | 642 | 29.59549 | 28.6011 | 29.098295
|  | 641 | 29.60181 | 28.60475 | 29.10328
|  | 640 | 29.61528 | 28.59621 | 29.105745
|  | 639 | 29.63886 | 28.60136 | 29.12011
|  | 638 | 29.67059 | 28.623 | 29.146795
|  | 637 | 29.68752 | 28.62993 | 29.158725
|  | 636 | 29.70481 | 28.64378 | 29.174295
|  | 635 | 29.7192 | 28.65153 | 29.185365
|  | 634 | 29.73954 | 28.64755 | 29.193545
|  | 633 | 29.76938 | 28.66588 | 29.21763
|  | 632 | 29.77682 | 28.69603 | 29.236425
|  | 631 | 29.7892 | 28.71265 | 29.250925
|  | 630 | 29.81778 | 28.71663 | 29.267205
|  | 629 | 29.83286 | 28.71127 | 29.272065
|  | 628 | 29.84117 | 28.70944 | 29.275305
|  | 627 | 29.86648 | 28.73169 | 29.299085
|  | 626 | 29.88756 | 28.75842 | 29.32299
|  | 625 | 29.90141 | 28.77393 | 29.33767
|  | 624 | 29.9243 | 28.78289 | 29.353595
|  | 623 | 29.94417 | 28.78603 | 29.3651
|  | 622 | 29.96436 | 28.78551 | 29.374935
|  | 621 | 29.98215 | 28.80909 | 29.39562
|  | 620 | 29.99935 | 28.83861 | 29.41898
|  | 619 | 30.0189 | 28.84757 | 29.433235
|  | 618 | 30.03338 | 28.84813 | 29.440755
|  | 617 | 30.03806 | 28.849 | 29.44353
|  | 616 | 30.04184 | 28.85451 | 29.448175
|  | 615 | 30.06201 | 28.88214 | 29.472075
|  | 614 | 30.07874 | 28.9054 | 29.49207
|  | 613 | 30.09396 | 28.91897 | 29.506465
|  | 612 | 30.11296 | 28.93571 | 29.524335
|  | 611 | 30.11538 | 28.93819 | 29.526785
|  | 610 | 30.12405 | 28.93536 | 29.529705
|  | 609 | 30.15297 | 28.95774 | 29.555355
|  | 608 | 30.17131 | 28.98507 | 29.57819
|  | 607 | 30.17845 | 28.99994 | 29.589195
|  | 606 | 30.19276 | 29.01306 | 29.60291
|  | 605 | 30.19536 | 29.01046 | 29.60291
|  | 604 | 30.20457 | 29.0162 | 29.610385
|  | 603 | 30.22574 | 29.04466 | 29.6352
|  | 602 | 30.23041 | 29.0601 | 29.645255
|  | 601 | 30.22736 | 29.07261 | 29.649985
|  | 600 | 30.23606 | 29.09064 | 29.66335
|  | 599 | 30.24252 | 29.0977 | 29.67011
|  | 598 | 30.25096 | 29.10648 | 29.67872
|  | 597 | 30.27039 | 29.134 | 29.702195
|  | 596 | 30.269 | 29.15225 | 29.710625
|  | 595 | 30.2683 | 29.16062 | 29.71446
|  | 594 | 30.28875 | 29.17417 | 29.73146
|  | 593 | 30.29002 | 29.17561 | 29.732815
|  | 592 | 30.29216 | 29.17656 | 29.73436
|  | 591 | 30.30801 | 29.20028 | 29.754145
|  | 590 | 30.30385 | 29.22252 | 29.763185
|  | 589 | 30.30083 | 29.23594 | 29.768385
|  | 588 | 30.31164 | 29.24928 | 29.78046
|  | 587 | 30.30838 | 29.25743 | 29.782905
|  | 586 | 30.29969 | 29.26898 | 29.784335
|  | 585 | 30.31191 | 29.3012 | 29.806555
|  | 584 | 30.31679 | 29.32482 | 29.820805
|  | 583 | 30.32544 | 29.33408 | 29.82976
|  | 582 | 30.3318 | 29.34223 | 29.837015
|  | 581 | 30.31984 | 29.34887 | 29.834355
|  | 580 | 30.31351 | 29.34515 | 29.82933
|  | 579 | 30.31859 | 29.37123 | 29.84491
|  | 578 | 30.31904 | 29.40059 | 29.859815
|  | 577 | 30.31405 | 29.41558 | 29.864815
|  | 576 | 30.31205 | 29.43157 | 29.87181
|  | 575 | 30.29935 | 29.42822 | 29.863785
|  | 574 | 30.29111 | 29.44052 | 29.865815
|  | 573 | 30.29971 | 29.47529 | 29.8875
|  | 572 | 30.28739 | 29.48767 | 29.88753
|  | 571 | 30.27522 | 29.50609 | 29.890655
|  | 570 | 30.28216 | 29.52232 | 29.90224
|  | 569 | 30.27182 | 29.51704 | 29.89443
|  | 568 | 30.26296 | 29.53329 | 29.898125
|  | 567 | 30.26636 | 29.56845 | 29.917405
|  | 566 | 30.26278 | 29.57076 | 29.91677
|  | 565 | 30.26524 | 29.5821 | 29.92367
|  | 564 | 30.25818 | 29.60447 | 29.931325
|  | 563 | 30.22789 | 29.61202 | 29.919955
|  | 562 | 30.22494 | 29.62993 | 29.927435
|  | 561 | 30.22638 | 29.6547 | 29.94054
|  | 560 | 30.19947 | 29.67647 | 29.93797
|  | 559 | 30.19324 | 29.69159 | 29.942415
|  | 558 | 30.20439 | 29.70962 | 29.957005
|  | 557 | 30.20394 | 29.7244 | 29.96417
|  | 556 | 30.19208 | 29.73783 | 29.964955
|  | 555 | 30.18812 | 29.76801 | 29.978065
|  | 554 | 30.16435 | 29.78125 | 29.9728
|  | 553 | 30.15555 | 29.79873 | 29.97714
|  | 552 | 30.15444 | 29.81553 | 29.984985
|  | 551 | 30.1418 | 29.84143 | 29.991615
|  | 550 | 30.13036 | 29.87911 | 30.004735
|  | 549 | 30.12469 | 29.90222 | 30.013455
|  | 548 | 30.10981 | 29.89494 | 30.002375
|  | 547 | 30.10056 | 29.90309 | 30.001825
|  | 546 | 30.1143 | 29.93069 | 30.022495
|  | 545 | 30.10308 | 29.95158 | 30.02733
|  | 544 | 30.09962 | 29.97762 | 30.03862
|  | 543 | 30.09377 | 30.00744 | 30.050605
|  | 542 | 30.06521 | 30.00916 | 30.037185
|  | 541 | 30.05087 | 30.01796 | 30.034415
|  | 540 | 30.0513 | 30.05435 | 30.052825
|  | 539 | 30.04995 | 30.07072 | 30.060335
|  | 538 | 30.04431 | 30.10571 | 30.07501
|  | 537 | 30.02802 | 30.138 | 30.08301
|  | 536 | 30.01236 | 30.1409 | 30.07663
|  | 535 | 30.00481 | 30.15799 | 30.0814
|  | 534 | 30.0202 | 30.18979 | 30.104995
|  | 533 | 30.01669 | 30.21458 | 30.115635
|  | 532 | 30.00315 | 30.23773 | 30.12044
|  | 531 | 29.98347 | 30.25921 | 30.12134
|  | 530 | 29.95985 | 30.2674 | 30.113625
|  | 529 | 29.96187 | 30.29546 | 30.128665
|  | 528 | 29.9664 | 30.32853 | 30.147465
|  | 527 | 29.96512 | 30.35631 | 30.160715
|  | 526 | 29.95766 | 30.38234 | 30.17
|  | 525 | 29.93969 | 30.41604 | 30.177865
|  | 524 | 29.92426 | 30.41487 | 30.169565
|  | 523 | 29.9281 | 30.42591 | 30.177005
|  | 522 | 29.93465 | 30.45746 | 30.196055
|  | 521 | 29.90572 | 30.47852 | 30.19212
|  | 520 | 29.88563 | 30.51431 | 30.19997
|  | 519 | 29.89339 | 30.53681 | 30.2151
|  | 518 | 29.87636 | 30.54087 | 30.208615
|  | 517 | 29.86164 | 30.56359 | 30.212615
|  | 516 | 29.86079 | 30.60146 | 30.231125
|  | 515 | 29.84524 | 30.6041 | 30.22467
|  | 514 | 29.84675 | 30.63242 | 30.239585
|  | 513 | 29.84465 | 30.65585 | 30.25025
|  | 512 | 29.82074 | 30.65852 | 30.23963
|  | 511 | 29.80372 | 30.67716 | 30.24044
|  | 510 | 29.80027 | 30.70256 | 30.251415
|  | 509 | 29.78976 | 30.72557 | 30.257665
|  | 508 | 29.78953 | 30.74681 | 30.26817
|  | 507 | 29.77166 | 30.76964 | 30.27065
|  | 506 | 29.74055 | 30.75088 | 30.245715
|  | 505 | 29.72139 | 30.75709 | 30.23924
|  | 504 | 29.72507 | 30.78027 | 30.25267
|  | 503 | 29.71108 | 30.79201 | 30.251545
|  | 502 | 29.70049 | 30.80123 | 30.25086
|  | 501 | 29.6754 | 30.81926 | 30.24733
|  | 500 | 29.64507 | 30.80499 | 30.22503
|  | 499 | 29.63239 | 30.8084 | 30.220395
|  | 498 | 29.63143 | 30.82746 | 30.229445
|  | 497 | 29.60982 | 30.82321 | 30.216515
|  | 496 | 29.57697 | 30.83137 | 30.20417
|  | 495 | 29.55724 | 30.8405 | 30.19887
|  | 494 | 29.53639 | 30.81979 | 30.17809
|  | 493 | 29.52412 | 30.81322 | 30.16867
|  | 492 | 29.51133 | 30.82101 | 30.16617
|  | 491 | 29.47343 | 30.82082 | 30.147125
|  | 490 | 29.45478 | 30.81613 | 30.135455
|  | 489 | 29.43517 | 30.80985 | 30.12251
|  | 488 | 29.40156 | 30.78053 | 30.091045
|  | 487 | 29.38128 | 30.78048 | 30.08088
|  | 486 | 29.36143 | 30.78298 | 30.072205
|  | 485 | 29.31754 | 30.76332 | 30.04043
|  | 484 | 29.30135 | 30.76053 | 30.03094
|  | 483 | 29.27062 | 30.75498 | 30.0128
|  | 482 | 29.22982 | 30.71627 | 29.973045
|  | 481 | 29.19559 | 30.69837 | 29.94698
|  | 480 | 29.19065 | 30.6856 | 29.938125
|  | 479 | 29.15211 | 30.66551 | 29.90881
|  | 478 | 29.13836 | 30.65305 | 29.895705
|  | 477 | 29.10097 | 30.63728 | 29.869125
|  | 476 | 29.05478 | 30.59932 | 29.82705
|  | 475 | 29.00843 | 30.56925 | 29.78884
|  | 474 | 29.00086 | 30.55029 | 29.775575
|  | 473 | 28.97258 | 30.53605 | 29.754315
|  | 472 | 28.95289 | 30.51901 | 29.73595
|  | 471 | 28.91083 | 30.48452 | 29.697675
|  | 470 | 28.86202 | 30.43971 | 29.650865
|  | 469 | 28.84077 | 30.40669 | 29.62373
|  | 468 | 28.83847 | 30.40678 | 29.622625
|  | 467 | 28.79255 | 30.38445 | 29.5885
|  | 466 | 28.76412 | 30.34608 | 29.5551
|  | 465 | 28.72591 | 30.30837 | 29.51714
|  | 464 | 28.68659 | 30.2728 | 29.479695
|  | 463 | 28.66013 | 30.24408 | 29.452105
|  | 462 | 28.65064 | 30.23508 | 29.44286
|  | 461 | 28.60655 | 30.19669 | 29.40162
|  | 460 | 28.58538 | 30.16925 | 29.377315
|  | 459 | 28.5573 | 30.13643 | 29.346865
|  | 458 | 28.53372 | 30.09802 | 29.31587
|  | 457 | 28.51824 | 30.0722 | 29.29522
|  | 456 | 28.51287 | 30.0695 | 29.291185
|  | 455 | 28.45654 | 30.02845 | 29.242495
|  | 454 | 28.45271 | 30.00891 | 29.23081
|  | 453 | 28.43816 | 29.99103 | 29.214595
|  | 452 | 28.41858 | 29.94852 | 29.18355
|  | 451 | 28.39263 | 29.91621 | 29.15442
|  | 450 | 28.38516 | 29.91225 | 29.148705
|  | 449 | 28.36946 | 29.88625 | 29.127855
|  | 448 | 28.37331 | 29.87899 | 29.12615
|  | 447 | 28.36784 | 29.85489 | 29.111365
|  | 446 | 28.33856 | 29.82091 | 29.079735
|  | 445 | 28.32525 | 29.81864 | 29.071945
|  | 444 | 28.33281 | 29.81829 | 29.07555
|  | 443 | 28.32513 | 29.79267 | 29.0589
|  | 442 | 28.34585 | 29.78785 | 29.06685
|  | 441 | 28.34802 | 29.7771 | 29.06256
|  | 440 | 28.33205 | 29.7371 | 29.034575
|  | 439 | 28.32493 | 29.72302 | 29.023975
|  | 438 | 28.35059 | 29.7376 | 29.044095
|  | 437 | 28.3524 | 29.70789 | 29.030145
|  | 436 | 28.3576 | 29.70469 | 29.031145
|  | 435 | 28.36584 | 29.69357 | 29.029705
|  | 434 | 28.36443 | 29.66597 | 29.0152
|  | 433 | 28.37713 | 29.64087 | 29.009
|  | 432 | 28.40442 | 29.66042 | 29.03242
|  | 431 | 28.41242 | 29.64661 | 29.029515
|  | 430 | 28.42722 | 29.62273 | 29.024975
|  | 429 | 28.43129 | 29.60228 | 29.016785
|  | 428 | 28.43166 | 29.5657 | 28.99868
|  | 427 | 28.45781 | 29.52969 | 28.99375
|  | 426 | 28.48317 | 29.51795 | 29.00056
|  | 425 | 28.47822 | 29.48359 | 28.980905
|  | 424 | 28.49371 | 29.47003 | 28.98187
|  | 423 | 28.51129 | 29.42484 | 28.968065
|  | 422 | 28.51783 | 29.3602 | 28.939015
|  | 421 | 28.52923 | 29.30577 | 28.9175
|  | 420 | 28.56632 | 29.28569 | 28.926005
|  | 419 | 28.57359 | 29.21451 | 28.89405
|  | 418 | 28.59008 | 29.18348 | 28.88678
|  | 417 | 28.62054 | 29.11339 | 28.866965
|  | 416 | 28.63249 | 29.02454 | 28.828515
|  | 415 | 28.64613 | 28.95832 | 28.802225
|  | 414 | 28.68278 | 28.9072 | 28.79499
|  | 413 | 28.68686 | 28.8167 | 28.75178
|  | 412 | 28.72095 | 28.74373 | 28.73234
|  | 411 | 28.74818 | 28.65966 | 28.70392
|  | 410 | 28.76209 | 28.5627 | 28.662395
|  | 409 | 28.78818 | 28.47845 | 28.633315
|  | 408 | 28.84103 | 28.3798 | 28.610415
|  | 407 | 28.84597 | 28.27036 | 28.558165
|  | 406 | 28.88194 | 28.17168 | 28.52681
|  | 405 | 28.94164 | 28.05855 | 28.500095
|  | 404 | 28.95691 | 27.92192 | 28.439415
|  | 403 | 28.99167 | 27.8013 | 28.396485
|  | 402 | 29.00409 | 27.68755 | 28.34582
|  | 401 | 29.01378 | 27.52549 | 28.269635
|  | 400 | 29.04295 | 27.4033 | 28.223125
|  | 399 | 29.05562 | 27.21975 | 28.137685
|  | 398 | 29.02765 | 27.02082 | 28.024235
|  | 397 | 29.00946 | 26.82852 | 27.91899
|  | 396 | 28.9711 | 26.63116 | 27.80113
|  | 395 | 28.89359 | 26.38454 | 27.639065
|  | 394 | 28.78612 | 26.1282 | 27.45716
|  | 393 | 28.63923 | 25.80515 | 27.22219
|  | 392 | 28.41668 | 25.44928 | 26.93298
|  | 391 | 28.17001 | 25.05742 | 26.613715
|  | 390 | 27.84126 | 24.61608 | 26.22867
|  | 389 | 27.4089 | 24.09371 | 25.751305
|  | 388 | 26.87579 | 23.48728 | 25.181535
|  | 387 | 26.231 | 22.79029 | 24.510645
|  | 386 | 25.45943 | 22.00856 | 23.733995
|  | 385 | 24.62175 | 21.16002 | 22.890885
|  | 384 | 23.6351 | 20.24022 | 21.93766
|  | 383 | 22.50147 | 19.22485 | 20.86316
|  | 382 | 21.2793 | 18.12546 | 19.70238
|  | 381 | 19.91019 | 16.93909 | 18.42464
|  | 380 | 18.42532 | 15.66342 | 17.04437
|  | 379 | 16.88923 | 14.37272 | 15.630975
|  | 378 | 15.17907 | 12.93632 | 14.057695
|  | 377 | 13.60262 | 11.63069 | 12.616655
|  | 376 | 12.06747 | 10.36898 | 11.218225
|  | 375 | 10.59939 | 9.17122 | 9.885305
|  | 374 | 9.19625 | 8.0272 | 8.611725
|  | 373 | 7.88461 | 6.94621 | 7.41541
|  | 372 | 6.68121 | 5.94423 | 6.31272
|  | 371 | 5.57831 | 5.01318 | 5.295745
|  | 370 | 4.59009 | 4.17199 | 4.38104
|  | 369 | 3.7405 | 3.44003 | 3.590265
|  | 368 | 3.0207 | 2.81338 | 2.91704
|  | 367 | 2.40822 | 2.27247 | 2.340345
|  | 366 | 1.9187 | 1.82752 | 1.87311
|  | 365 | 1.50737 | 1.45568 | 1.481525
|  | 364 | 1.18978 | 1.16188 | 1.17583
|  | 363 | 0.93783 | 0.9239 | 0.930865
|  | 362 | 0.73979 | 0.73416 | 0.736975
|  | 361 | 0.58012 | 0.58166 | 0.58089
|  | 360 | 0.45249 | 0.4611 | 0.456795
|  | 359 | 0.34916 | 0.35461 | 0.351885
|  | 358 | 0.27004 | 0.28221 | 0.276125
|  | 357 | 0.21353 | 0.22533 | 0.21943
|  | 356 | 0.17402 | 0.19068 | 0.18235
|  | 355 | 0.14051 | 0.14984 | 0.145175
|  | 354 | 0.11057 | 0.12135 | 0.11596
|  | 353 | 0.08605 | 0.0928 | 0.089425
|  | 352 | 0.06772 | 0.07473 | 0.071225
|  | 351 | 0.05486 | 0.06165 | 0.058255
|  | 350 | 0.05393 | 0.06239 | 0.05816
|  | 349 | 0.04294 | 0.04737 | 0.045155
|  | 348 | 0.03458 | 0.04285 | 0.038715
|  | 347 | 0.0226 | 0.0273 | 0.02495
|  | 346 | 0.01445 | 0.02518 | 0.019815
|  | 345 | 0.01471 | 0.01896 | 0.016835
|  | 344 | 0.02149 | 0.02329 | 0.02239
|  | 343 | 0.0162 | 0.01947 | 0.017835
|  | 342 | 0.01162 | 0.01708 | 0.01435
|  | 341 | 0.0046 | 0.00674 | 0.00567
|  | 340 | -0.000243 | 0.00795 | 0.0038535
|  | 339 | 0.00219 | 0.00603 | 0.00411
|  | 338 | 0.01023 | 0.00869 | 0.00946
|  | 337 | 0.00488 | 0.00628 | 0.00558
|  | 336 | 0.00219 | 0.00555 | 0.00387
|  | 335 | -0.00439 | -0.00338 | -0.003885
|  | 334 | -0.00807 | -0.00556 | -0.006815
|  | 333 | -0.00367 | -0.00435 | -0.00401
|  | 332 | 0.00245 | -0.00145 | 0.0005
|  | 331 | 0.00441 | 0.00363 | 0.00402
|  | 330 | -0.00172 | 0.00145 | -0.000135
|  | 329 | -0.00664 | -0.0075 | -0.00707
|  | 328 | -0.00813 | -0.00533 | -0.00673
|  | 327 | -0.0032 | -0.00824 | -0.00572
|  | 326 | -0.00567 | -0.00218 | -0.003925
|  | 325 | 0.00148 | 0.00121 | 0.001345
|  | 324 | -0.00173 | 0.00121 | -0.00026
|  | 323 | -0.00817 | -0.00923 | -0.0087
|  | 322 | -0.01066 | -0.01045 | -0.010555
|  | 321 | -0.00347 | -0.00876 | -0.006115
|  | 320 | -0.00397 | -0.00292 | -0.003445
|  | 319 | 0.00522 | 0.00073 | 0.002975
|  | 318 | 0.00149 | -0.00245 | -0.00048
|  | 317 | -0.00521 | -0.00695 | -0.00608
|  | 316 | -0.00721 | -0.00845 | -0.00783
|  | 315 | -0.00722 | -0.00871 | -0.007965
|  | 314 | -0.00249 | -0.00473 | -0.00361
|  | 313 | -0.0065 | -0.00498 | -0.00574
|  | 312 | 0.00225 | 0.00025 | 0.00125
|  | 311 | 0.000753 | 0.00175 | 0.0012515
|  | 310 | -0.00755 | -0.00727 | -0.00741
|  | 309 | -0.00935 | -0.00904 | -0.009195
|  | 308 | -0.00786 | -0.00579 | -0.006825
|  | 307 | -0.00611 | -0.00404 | -0.005075
|  | 306 | 0.00281 | 0.000507 | 0.0016585
|  | 305 | -0.000514 | 0.00229 | 0.000888
|  | 304 | -0.00828 | -0.0082 | -0.00824
|  | 303 | -0.00885 | -0.00798 | -0.008415
|  | 302 | -0.00524 | -0.00777 | -0.006505
|  | 301 | -0.00554 | -0.00417 | -0.004855
|  | 300 | 0.00345 | 0.000786 | 0.002118