## Transmission
% Transmission
|  | Wavelength (nm) | P-Polarized | S-Polarized | Unpolarized
|  | 800 | 75.41147 | 72.62859 | 74.02003
|  | 799 | 75.48623 | 72.71695 | 74.10159
|  | 798 | 75.60112 | 72.74451 | 74.172815
|  | 797 | 75.69449 | 72.87737 | 74.28593
Product Raw Data |  | 796 | 75.79338 | 72.96855 | 74.380965
10:90 Non-Polarizing Beamsplitter Cube, AR-Coating: 400 - 700 nm |  | 795 | 75.82667 | 73.02611 | 74.42639
|  | 794 | 75.95732 | 73.11556 | 74.53644
Item # | BS025 | 793 | 76.03278 | 73.22079 | 74.626785
DISCLAIMER: The data presented here are typical. Slight variations in performance data will occur from lot to lot. Please contact Technical Support with any questions regarding the use or reliability of this data. |  | 792 | 76.09481 | 73.29745 | 74.69613
|  | 791 | 76.17332 | 73.4109 | 74.79211
|  | 790 | 76.29478 | 73.49777 | 74.896275
|  | 789 | 76.37431 | 73.52654 | 74.950425
|  | 788 | 76.48136 | 73.66831 | 75.074835
|  | 787 | 76.55754 | 73.75244 | 75.15499
This data may be used in publications. However, please cite Thorlabs as the source. |  | 786 | 76.59887 | 73.79297 | 75.19592
|  | 785 | 76.70767 | 73.93832 | 75.322995
|  | 784 | 76.80681 | 74.0275 | 75.417155
Additional Information: |  | 783 | 76.90705 | 74.08398 | 75.495515
|  | 782 | 76.97222 | 74.15702 | 75.56462
|  | 781 | 77.04799 | 74.21995 | 75.63397
|  | 780 | 77.08728 | 74.31177 | 75.699525
|  | 779 | 77.18558 | 74.42924 | 75.80741
|  | 778 | 77.29406 | 74.51422 | 75.90414
|  | 777 | 77.37588 | 74.55209 | 75.963985
|  | 776 | 77.49304 | 74.65133 | 76.072185
|  | 775 | 77.5836 | 74.77025 | 76.176925
|  | 774 | 77.59976 | 74.79452 | 76.19714
|  | 773 | 77.72334 | 74.90262 | 76.31298
|  | 772 | 77.83241 | 74.99113 | 76.41177
|  | 771 | 77.906 | 75.02921 | 76.467605
|  | 770 | 77.97606 | 75.13676 | 76.55641
|  | 769 | 78.04327 | 75.21099 | 76.62713
|  | 768 | 78.09286 | 75.25438 | 76.67362
|  | 767 | 78.17219 | 75.41125 | 76.79172
|  | 766 | 78.32347 | 75.52687 | 76.92517
|  | 765 | 78.36321 | 75.60846 | 76.985835
|  | 764 | 78.44917 | 75.71783 | 77.0835
|  | 763 | 78.52985 | 75.77617 | 77.15301
|  | 762 | 78.59391 | 75.8361 | 77.215005
|  | 761 | 78.68381 | 75.95587 | 77.31984
|  | 760 | 78.78778 | 76.08649 | 77.437135
|  | 759 | 78.82794 | 76.09883 | 77.463385
|  | 758 | 78.90146 | 76.19915 | 77.550305
|  | 757 | 78.9942 | 76.25727 | 77.625735
|  | 756 | 79.04201 | 76.31658 | 77.679295
|  | 755 | 79.11938 | 76.44895 | 77.784165
|  | 754 | 79.20986 | 76.54286 | 77.87636
|  | 753 | 79.27014 | 76.65627 | 77.963205
|  | 752 | 79.37397 | 76.76319 | 78.06858
|  | 751 | 79.44259 | 76.78753 | 78.11506
|  | 750 | 79.44205 | 76.83212 | 78.137085
|  | 749 | 79.52029 | 76.92038 | 78.220335
|  | 748 | 79.64277 | 77.0489 | 78.345835
|  | 747 | 79.70397 | 77.15917 | 78.43157
|  | 746 | 79.75412 | 77.1827 | 78.46841
|  | 745 | 79.83204 | 77.24789 | 78.539965
|  | 744 | 79.86373 | 77.28 | 78.571865
|  | 743 | 79.96045 | 77.35585 | 78.65815
|  | 742 | 80.0638 | 77.48399 | 78.773895
|  | 741 | 80.1062 | 77.55222 | 78.82921
|  | 740 | 80.18228 | 77.57573 | 78.879005
|  | 739 | 80.22486 | 77.63752 | 78.93119
|  | 738 | 80.25693 | 77.65874 | 78.957835
|  | 737 | 80.32563 | 77.77597 | 79.0508
|  | 736 | 80.40804 | 77.85855 | 79.133295
|  | 735 | 80.4245 | 77.9014 | 79.16295
|  | 734 | 80.52237 | 77.94459 | 79.23348
|  | 733 | 80.55046 | 77.99204 | 79.27125
|  | 732 | 80.58052 | 78.00498 | 79.29275
|  | 731 | 80.69142 | 78.10813 | 79.399775
|  | 730 | 80.76855 | 78.20282 | 79.485685
|  | 729 | 80.76155 | 78.24252 | 79.502035
|  | 728 | 80.85455 | 78.25651 | 79.55553
|  | 727 | 80.90006 | 78.28895 | 79.594505
|  | 726 | 80.94614 | 78.32081 | 79.633475
|  | 725 | 81.03357 | 78.35797 | 79.69577
|  | 724 | 81.12368 | 78.43408 | 79.77888
|  | 723 | 81.1231 | 78.46891 | 79.796005
|  | 722 | 81.17523 | 78.47833 | 79.82678
|  | 721 | 81.23928 | 78.52086 | 79.88007
|  | 720 | 81.27833 | 78.53447 | 79.9064
|  | 719 | 81.35916 | 78.55172 | 79.95544
|  | 718 | 81.44016 | 78.62898 | 80.03457
|  | 717 | 81.4481 | 78.70784 | 80.07797
|  | 716 | 81.49961 | 78.71114 | 80.105375
|  | 715 | 81.54025 | 78.71724 | 80.128745
|  | 714 | 81.54919 | 78.72776 | 80.138475
|  | 713 | 81.60482 | 78.76156 | 80.18319
|  | 712 | 81.67687 | 78.85002 | 80.263445
|  | 711 | 81.68812 | 78.90376 | 80.29594
|  | 710 | 81.76625 | 78.92118 | 80.343715
|  | 709 | 81.80729 | 78.93499 | 80.37114
|  | 708 | 81.83958 | 78.94273 | 80.391155
|  | 707 | 81.90628 | 78.97768 | 80.44198
|  | 706 | 81.93365 | 79.0409 | 80.487275
|  | 705 | 81.96209 | 79.09793 | 80.53001
|  | 704 | 82.01422 | 79.10134 | 80.55778
|  | 703 | 82.08287 | 79.12179 | 80.60233
|  | 702 | 82.10464 | 79.12716 | 80.6159
|  | 701 | 82.15509 | 79.16596 | 80.660525
|  | 700 | 82.23725 | 79.22209 | 80.72967
|  | 699 | 82.25293 | 79.25824 | 80.755585
|  | 698 | 82.2941 | 79.2906 | 80.79235
|  | 697 | 82.31961 | 79.30914 | 80.814375
|  | 696 | 82.32744 | 79.31775 | 80.822595
|  | 695 | 82.37515 | 79.36063 | 80.86789
|  | 694 | 82.43901 | 79.45015 | 80.94458
|  | 693 | 82.42796 | 79.49342 | 80.96069
|  | 692 | 82.4874 | 79.50012 | 80.99376
|  | 691 | 82.48567 | 79.5169 | 81.001285
|  | 690 | 82.50515 | 79.52272 | 81.013935
|  | 689 | 82.5684 | 79.57146 | 81.06993
|  | 688 | 82.56354 | 79.57425 | 81.068895
|  | 687 | 82.58978 | 79.64199 | 81.115885
|  | 686 | 82.64373 | 79.66885 | 81.15629
|  | 685 | 82.6695 | 79.67456 | 81.17203
|  | 684 | 82.72441 | 79.69086 | 81.207635
|  | 683 | 82.75671 | 79.69996 | 81.228335
|  | 682 | 82.75524 | 79.7227 | 81.23897
|  | 681 | 82.76577 | 79.76609 | 81.26593
|  | 680 | 82.83197 | 79.7782 | 81.305085
|  | 679 | 82.85327 | 79.76132 | 81.307295
|  | 678 | 82.86787 | 79.80644 | 81.337155
|  | 677 | 82.89453 | 79.78108 | 81.337805
|  | 676 | 82.86717 | 79.78085 | 81.32401
|  | 675 | 82.87311 | 79.82433 | 81.34872
|  | 674 | 82.92064 | 79.83038 | 81.37551
|  | 673 | 82.90952 | 79.81007 | 81.359795
|  | 672 | 82.92264 | 79.85486 | 81.38875
|  | 671 | 82.94297 | 79.82218 | 81.382575
|  | 670 | 82.95633 | 79.80225 | 81.37929
|  | 669 | 82.99652 | 79.82509 | 81.410805
|  | 668 | 83.00981 | 79.82022 | 81.415015
|  | 667 | 83.01172 | 79.79232 | 81.40202
|  | 666 | 83.05769 | 79.79327 | 81.42548
|  | 665 | 83.05084 | 79.77959 | 81.415215
|  | 664 | 83.05057 | 79.74016 | 81.395365
|  | 663 | 83.08904 | 79.74594 | 81.41749
|  | 662 | 83.10713 | 79.74858 | 81.427855
|  | 661 | 83.10765 | 79.73225 | 81.41995
|  | 660 | 83.14226 | 79.74029 | 81.441275
|  | 659 | 83.11302 | 79.70528 | 81.40915
|  | 658 | 83.1052 | 79.68168 | 81.39344
|  | 657 | 83.13441 | 79.73078 | 81.432595
|  | 656 | 83.17271 | 79.71914 | 81.445925
|  | 655 | 83.18457 | 79.70891 | 81.44674
|  | 654 | 83.19547 | 79.69988 | 81.447675
|  | 653 | 83.20848 | 79.67487 | 81.441675
|  | 652 | 83.2226 | 79.65021 | 81.436405
|  | 651 | 83.2657 | 79.65188 | 81.45879
|  | 650 | 83.26622 | 79.65834 | 81.46228
|  | 649 | 83.26003 | 79.65039 | 81.45521
|  | 648 | 83.27942 | 79.6683 | 81.47386
|  | 647 | 83.27137 | 79.67427 | 81.47282
|  | 646 | 83.27168 | 79.66455 | 81.468115
|  | 645 | 83.30208 | 79.69009 | 81.496085
|  | 644 | 83.31915 | 79.69712 | 81.508135
|  | 643 | 83.32345 | 79.68775 | 81.5056
|  | 642 | 83.32925 | 79.69231 | 81.51078
|  | 641 | 83.32153 | 79.68236 | 81.501945
|  | 640 | 83.3428 | 79.67305 | 81.507925
|  | 639 | 83.38886 | 79.69415 | 81.541505
|  | 638 | 83.40189 | 79.6955 | 81.548695
|  | 637 | 83.38567 | 79.68502 | 81.535345
|  | 636 | 83.42255 | 79.70461 | 81.56358
|  | 635 | 83.42403 | 79.68852 | 81.556275
|  | 634 | 83.41633 | 79.67213 | 81.54423
|  | 633 | 83.43575 | 79.70582 | 81.570785
|  | 632 | 83.44694 | 79.71844 | 81.58269
|  | 631 | 83.44163 | 79.69993 | 81.57078
|  | 630 | 83.45711 | 79.69676 | 81.576935
|  | 629 | 83.448 | 79.70311 | 81.575555
|  | 628 | 83.43919 | 79.6985 | 81.568845
|  | 627 | 83.47357 | 79.71768 | 81.595625
|  | 626 | 83.51555 | 79.72778 | 81.621665
|  | 625 | 83.5268 | 79.71863 | 81.622715
|  | 624 | 83.54003 | 79.72358 | 81.631805
|  | 623 | 83.5295 | 79.69985 | 81.614675
|  | 622 | 83.5186 | 79.67287 | 81.595735
|  | 621 | 83.56036 | 79.69032 | 81.62534
|  | 620 | 83.56664 | 79.69946 | 81.63305
|  | 619 | 83.55503 | 79.6651 | 81.610065
|  | 618 | 83.59182 | 79.64804 | 81.61993
|  | 617 | 83.5667 | 79.62845 | 81.597575
|  | 616 | 83.54759 | 79.61683 | 81.58221
|  | 615 | 83.58758 | 79.65534 | 81.62146
|  | 614 | 83.6041 | 79.64813 | 81.626115
|  | 613 | 83.61583 | 79.60256 | 81.609195
|  | 612 | 83.63435 | 79.6011 | 81.617725
|  | 611 | 83.61263 | 79.57663 | 81.59463
|  | 610 | 83.60173 | 79.54744 | 81.574585
|  | 609 | 83.64207 | 79.55856 | 81.600315
|  | 608 | 83.6744 | 79.55496 | 81.61468
|  | 607 | 83.67205 | 79.5387 | 81.605375
|  | 606 | 83.66947 | 79.53823 | 81.60385
|  | 605 | 83.66775 | 79.50887 | 81.58831
|  | 604 | 83.66752 | 79.50446 | 81.58599
|  | 603 | 83.69299 | 79.53936 | 81.616175
|  | 602 | 83.69686 | 79.53383 | 81.615345
|  | 601 | 83.68738 | 79.51332 | 81.60035
|  | 600 | 83.68828 | 79.5157 | 81.60199
|  | 599 | 83.67997 | 79.49814 | 81.589055
|  | 598 | 83.70021 | 79.49693 | 81.59857
|  | 597 | 83.75904 | 79.51758 | 81.63831
|  | 596 | 83.74725 | 79.50232 | 81.624785
|  | 595 | 83.71577 | 79.46835 | 81.59206
|  | 594 | 83.73441 | 79.4612 | 81.597805
|  | 593 | 83.71951 | 79.46143 | 81.59047
|  | 592 | 83.71689 | 79.46597 | 81.59143
|  | 591 | 83.74196 | 79.48986 | 81.61591
|  | 590 | 83.74252 | 79.48937 | 81.615945
|  | 589 | 83.73238 | 79.48692 | 81.60965
|  | 588 | 83.74237 | 79.51301 | 81.62769
|  | 587 | 83.73246 | 79.48916 | 81.61081
|  | 586 | 83.71303 | 79.48318 | 81.598105
|  | 585 | 83.74178 | 79.52051 | 81.631145
|  | 584 | 83.74981 | 79.50426 | 81.627035
|  | 583 | 83.7455 | 79.47973 | 81.612615
|  | 582 | 83.753 | 79.48516 | 81.61908
|  | 581 | 83.72953 | 79.45397 | 81.59175
|  | 580 | 83.70376 | 79.46785 | 81.585805
|  | 579 | 83.71508 | 79.48268 | 81.59888
|  | 578 | 83.73623 | 79.45693 | 81.59658
|  | 577 | 83.73744 | 79.44605 | 81.591745
|  | 576 | 83.73209 | 79.46489 | 81.59849
|  | 575 | 83.72122 | 79.44516 | 81.58319
|  | 574 | 83.69301 | 79.44787 | 81.57044
|  | 573 | 83.72137 | 79.46204 | 81.591705
|  | 572 | 83.74553 | 79.4419 | 81.593715
|  | 571 | 83.7455 | 79.41365 | 81.579575
|  | 570 | 83.75141 | 79.41618 | 81.583795
|  | 569 | 83.73086 | 79.39443 | 81.562645
|  | 568 | 83.70548 | 79.41034 | 81.55791
|  | 567 | 83.7202 | 79.44111 | 81.580655
|  | 566 | 83.71586 | 79.39598 | 81.55592
|  | 565 | 83.71155 | 79.39954 | 81.555545
|  | 564 | 83.7213 | 79.42197 | 81.571635
|  | 563 | 83.69417 | 79.38479 | 81.53948
|  | 562 | 83.6855 | 79.39128 | 81.53839
|  | 561 | 83.73819 | 79.39718 | 81.567685
|  | 560 | 83.71846 | 79.37598 | 81.54722
|  | 559 | 83.69594 | 79.40214 | 81.54904
|  | 558 | 83.71671 | 79.45117 | 81.58394
|  | 557 | 83.70225 | 79.42807 | 81.56516
|  | 556 | 83.71039 | 79.43175 | 81.57107
|  | 555 | 83.72158 | 79.44928 | 81.58543
|  | 554 | 83.69371 | 79.43083 | 81.56227
|  | 553 | 83.69529 | 79.43522 | 81.565255
|  | 552 | 83.70568 | 79.477 | 81.59134
|  | 551 | 83.67771 | 79.45774 | 81.567725
|  | 550 | 83.67816 | 79.46539 | 81.571775
|  | 549 | 83.68423 | 79.48675 | 81.58549
|  | 548 | 83.6351 | 79.4796 | 81.55735
|  | 547 | 83.65523 | 79.50736 | 81.581295
|  | 546 | 83.69536 | 79.5598 | 81.62758
|  | 545 | 83.669 | 79.53572 | 81.60236
|  | 544 | 83.64355 | 79.5342 | 81.588875
|  | 543 | 83.62565 | 79.5736 | 81.599625
|  | 542 | 83.58822 | 79.56707 | 81.577645
|  | 541 | 83.59058 | 79.57118 | 81.58088
|  | 540 | 83.6227 | 79.6075 | 81.6151
|  | 539 | 83.60203 | 79.59287 | 81.59745
|  | 538 | 83.59112 | 79.59844 | 81.59478
|  | 537 | 83.59255 | 79.59898 | 81.595765
|  | 536 | 83.53955 | 79.59661 | 81.56808
|  | 535 | 83.54358 | 79.62676 | 81.58517
|  | 534 | 83.54788 | 79.66482 | 81.60635
|  | 533 | 83.50844 | 79.64746 | 81.57795
|  | 532 | 83.47992 | 79.64029 | 81.560105
|  | 531 | 83.45995 | 79.66137 | 81.56066
|  | 530 | 83.44887 | 79.64223 | 81.54555
|  | 529 | 83.45888 | 79.65971 | 81.559295
|  | 528 | 83.50236 | 79.69689 | 81.599625
|  | 527 | 83.46051 | 79.67829 | 81.5694
|  | 526 | 83.41871 | 79.66352 | 81.541115
|  | 525 | 83.38 | 79.68967 | 81.534835
|  | 524 | 83.34691 | 79.6627 | 81.504805
|  | 523 | 83.33952 | 79.67627 | 81.507895
|  | 522 | 83.36026 | 79.75175 | 81.556005
|  | 521 | 83.32349 | 79.74878 | 81.536135
|  | 520 | 83.28414 | 79.73627 | 81.510205
|  | 519 | 83.25589 | 79.75521 | 81.50555
|  | 518 | 83.2175 | 79.75713 | 81.487315
|  | 517 | 83.2137 | 79.78569 | 81.499695
|  | 516 | 83.22983 | 79.84392 | 81.536875
|  | 515 | 83.17555 | 79.84722 | 81.511385
|  | 514 | 83.14775 | 79.85231 | 81.50003
|  | 513 | 83.13053 | 79.88597 | 81.50825
|  | 512 | 83.04399 | 79.87166 | 81.457825
|  | 511 | 83.02419 | 79.90494 | 81.464565
|  | 510 | 83.049 | 79.94805 | 81.498525
|  | 509 | 83.03542 | 79.92601 | 81.480715
|  | 508 | 83.01669 | 79.95749 | 81.48709
|  | 507 | 82.99932 | 80.00157 | 81.500445
|  | 506 | 82.93215 | 79.98711 | 81.45963
|  | 505 | 82.89377 | 80.04694 | 81.470355
|  | 504 | 82.90942 | 80.07939 | 81.494405
|  | 503 | 82.87027 | 80.06841 | 81.46934
|  | 502 | 82.82909 | 80.10817 | 81.46863
|  | 501 | 82.80685 | 80.14225 | 81.47455
|  | 500 | 82.75325 | 80.14397 | 81.44861
|  | 499 | 82.74333 | 80.16006 | 81.451695
|  | 498 | 82.75237 | 80.21414 | 81.483255
|  | 497 | 82.6957 | 80.2383 | 81.467
|  | 496 | 82.67447 | 80.2656 | 81.470035
|  | 495 | 82.68026 | 80.28307 | 81.481665
|  | 494 | 82.60293 | 80.26881 | 81.43587
|  | 493 | 82.57335 | 80.31713 | 81.44524
|  | 492 | 82.58744 | 80.3972 | 81.49232
|  | 491 | 82.53621 | 80.41661 | 81.47641
|  | 490 | 82.52334 | 80.44599 | 81.484665
|  | 489 | 82.51434 | 80.4809 | 81.49762
|  | 488 | 82.45212 | 80.45861 | 81.455365
|  | 487 | 82.463 | 80.5438 | 81.5034
|  | 486 | 82.41405 | 80.63281 | 81.52343
|  | 485 | 82.37266 | 80.62256 | 81.49761
|  | 484 | 82.37671 | 80.67051 | 81.52361
|  | 483 | 82.37602 | 80.70809 | 81.542055
|  | 482 | 82.3243 | 80.73223 | 81.528265
|  | 481 | 82.30227 | 80.76784 | 81.535055
|  | 480 | 82.29728 | 80.87218 | 81.58473
|  | 479 | 82.25012 | 80.89024 | 81.57018
|  | 478 | 82.23849 | 80.94817 | 81.59333
|  | 477 | 82.24108 | 80.96801 | 81.604545
|  | 476 | 82.20377 | 80.97318 | 81.588475
|  | 475 | 82.18472 | 81.01521 | 81.599965
|  | 474 | 82.16895 | 81.09087 | 81.62991
|  | 473 | 82.13226 | 81.1371 | 81.63468
|  | 472 | 82.12619 | 81.22118 | 81.673685
|  | 471 | 82.12328 | 81.26332 | 81.6933
|  | 470 | 82.08121 | 81.28031 | 81.68076
|  | 469 | 82.07245 | 81.33821 | 81.70533
|  | 468 | 82.07334 | 81.39646 | 81.7349
|  | 467 | 82.00776 | 81.39526 | 81.70151
|  | 466 | 82.02972 | 81.46367 | 81.746695
|  | 465 | 82.01467 | 81.51601 | 81.76534
|  | 464 | 81.95315 | 81.53156 | 81.742355
|  | 463 | 81.928 | 81.57194 | 81.74997
|  | 462 | 81.9331 | 81.64753 | 81.790315
|  | 461 | 81.9166 | 81.67462 | 81.79561
|  | 460 | 81.85928 | 81.74872 | 81.804
|  | 459 | 81.88348 | 81.82249 | 81.852985
|  | 458 | 81.84916 | 81.8172 | 81.83318
|  | 457 | 81.80664 | 81.83502 | 81.82083
|  | 456 | 81.8015 | 81.89762 | 81.84956
|  | 455 | 81.77979 | 81.92472 | 81.852255
|  | 454 | 81.75479 | 81.99339 | 81.87409
|  | 453 | 81.732 | 82.04484 | 81.88842
|  | 452 | 81.66325 | 82.03825 | 81.85075
|  | 451 | 81.62856 | 82.07546 | 81.85201
|  | 450 | 81.6516 | 82.11794 | 81.88477
|  | 449 | 81.60598 | 82.14406 | 81.87502
|  | 448 | 81.59289 | 82.22668 | 81.909785
|  | 447 | 81.546 | 82.22498 | 81.88549
|  | 446 | 81.49595 | 82.23957 | 81.86776
|  | 445 | 81.49136 | 82.28225 | 81.886805
|  | 444 | 81.447 | 82.32344 | 81.88522
|  | 443 | 81.37689 | 82.28257 | 81.82973
|  | 442 | 81.40004 | 82.33048 | 81.86526
|  | 441 | 81.35195 | 82.43109 | 81.89152
|  | 440 | 81.26297 | 82.3818 | 81.822385
|  | 439 | 81.2598 | 82.37647 | 81.818135
|  | 438 | 81.23957 | 82.47113 | 81.85535
|  | 437 | 81.201 | 82.4567 | 81.82885
|  | 436 | 81.179 | 82.48612 | 81.83256
|  | 435 | 81.13287 | 82.5019 | 81.817385
|  | 434 | 81.05935 | 82.44375 | 81.75155
|  | 433 | 81.02511 | 82.42749 | 81.7263
|  | 432 | 81.01127 | 82.49602 | 81.753645
|  | 431 | 80.91175 | 82.43629 | 81.67402
|  | 430 | 80.90037 | 82.43976 | 81.670065
|  | 429 | 80.86208 | 82.48293 | 81.672505
|  | 428 | 80.83676 | 82.4021 | 81.61943
|  | 427 | 80.73502 | 82.37282 | 81.55392
|  | 426 | 80.69072 | 82.34297 | 81.516845
|  | 425 | 80.58569 | 82.28012 | 81.432905
|  | 424 | 80.53331 | 82.22921 | 81.38126
|  | 423 | 80.45648 | 82.17904 | 81.31776
|  | 422 | 80.33684 | 82.04789 | 81.192365
|  | 421 | 80.22788 | 81.94539 | 81.086635
|  | 420 | 80.15167 | 81.86798 | 81.009825
|  | 419 | 80.01773 | 81.71777 | 80.86775
|  | 418 | 79.89102 | 81.59618 | 80.7436
|  | 417 | 79.7949 | 81.48314 | 80.63902
|  | 416 | 79.60355 | 81.26229 | 80.43292
|  | 415 | 79.45417 | 81.07783 | 80.266
|  | 414 | 79.33122 | 80.91316 | 80.12219
|  | 413 | 79.12575 | 80.64003 | 79.88289
|  | 412 | 78.99503 | 80.43355 | 79.71429
|  | 411 | 78.78144 | 80.1773 | 79.47937
|  | 410 | 78.5713 | 79.85615 | 79.213725
|  | 409 | 78.35277 | 79.53645 | 78.94461
|  | 408 | 78.13221 | 79.25078 | 78.691495
|  | 407 | 77.82249 | 78.83017 | 78.32633
|  | 406 | 77.56661 | 78.47935 | 78.02298
|  | 405 | 77.28119 | 78.05935 | 77.67027
|  | 404 | 76.88877 | 77.55681 | 77.22279
|  | 403 | 76.57024 | 77.09205 | 76.831145
|  | 402 | 76.26077 | 76.59378 | 76.427275
|  | 401 | 75.82543 | 75.98244 | 75.903935
|  | 400 | 75.40667 | 75.35089 | 75.37878
|  | 399 | 74.93456 | 74.67479 | 74.804675
|  | 398 | 74.46318 | 73.94641 | 74.204795
|  | 397 | 73.8477 | 73.14152 | 73.49461
|  | 396 | 73.32606 | 72.33146 | 72.82876
|  | 395 | 72.72666 | 71.49469 | 72.110675
|  | 394 | 72.04076 | 70.54055 | 71.290655
|  | 393 | 71.411 | 69.6317 | 70.52135
|  | 392 | 70.69188 | 68.61337 | 69.652625
|  | 391 | 69.89358 | 67.53754 | 68.71556
|  | 390 | 69.09295 | 66.38946 | 67.741205
|  | 389 | 68.23785 | 65.18566 | 66.711755
|  | 388 | 67.29855 | 63.92002 | 65.609285
|  | 387 | 66.31598 | 62.59115 | 64.453565
|  | 386 | 65.31159 | 61.24616 | 63.278875
|  | 385 | 64.22945 | 59.83107 | 62.03026
|  | 384 | 63.16574 | 58.46351 | 60.814625
|  | 383 | 62.06972 | 57.03182 | 59.55077
|  | 382 | 60.91631 | 55.5222 | 58.219255
|  | 381 | 59.75704 | 54.02207 | 56.889555
|  | 380 | 58.51313 | 52.49468 | 55.503905
|  | 379 | 57.2067 | 50.92878 | 54.06774
|  | 378 | 55.83572 | 49.27815 | 52.556935
|  | 377 | 54.59603 | 47.7686 | 51.182315
|  | 376 | 53.34066 | 46.25053 | 49.795595
|  | 375 | 52.06741 | 44.7908 | 48.429105
|  | 374 | 50.81181 | 43.36155 | 47.08668
|  | 373 | 49.56108 | 41.94634 | 45.75371
|  | 372 | 48.27531 | 40.50636 | 44.390835
|  | 371 | 46.90648 | 39.05318 | 42.97983
|  | 370 | 45.54594 | 37.61051 | 41.578225
|  | 369 | 44.17421 | 36.20755 | 40.19088
|  | 368 | 42.79617 | 34.81217 | 38.80417
|  | 367 | 41.4238 | 33.47447 | 37.449135
|  | 366 | 40.10409 | 32.16301 | 36.13355
|  | 365 | 38.75718 | 30.89018 | 34.82368
|  | 364 | 37.48379 | 29.67362 | 33.578705
|  | 363 | 36.22019 | 28.50007 | 32.36013
|  | 362 | 34.96845 | 27.35276 | 31.160605
|  | 361 | 33.732 | 26.26846 | 30.00023
|  | 360 | 32.4878 | 25.18188 | 28.83484
|  | 359 | 31.26663 | 24.11873 | 27.69268
|  | 358 | 30.08278 | 23.1194 | 26.60109
|  | 357 | 28.92635 | 22.13338 | 25.529865
|  | 356 | 27.8055 | 21.20559 | 24.505545
|  | 355 | 26.74771 | 20.32959 | 23.53865
|  | 354 | 25.68604 | 19.49187 | 22.588955
|  | 353 | 24.66937 | 18.66284 | 21.666105
|  | 352 | 23.69108 | 17.87316 | 20.78212
|  | 351 | 22.71166 | 17.11993 | 19.915795
|  | 350 | 21.75796 | 16.39244 | 19.0752
|  | 349 | 20.83363 | 15.6685 | 18.251065
|  | 348 | 19.89784 | 14.97685 | 17.437345
|  | 347 | 18.99709 | 14.29749 | 16.64729
|  | 346 | 18.15078 | 13.6659 | 15.90834
|  | 345 | 17.33122 | 13.05776 | 15.19449
|  | 344 | 16.52543 | 12.48315 | 14.50429
|  | 343 | 15.74851 | 11.92116 | 13.834835
|  | 342 | 14.97141 | 11.37945 | 13.17543
|  | 341 | 14.20332 | 10.82802 | 12.51567
|  | 340 | 13.44789 | 10.30798 | 11.877935
|  | 339 | 12.70544 | 9.799 | 11.25222
|  | 338 | 11.95729 | 9.29273 | 10.62501
|  | 337 | 11.24359 | 8.8154 | 10.029495
|  | 336 | 10.51492 | 8.35565 | 9.435285
|  | 335 | 9.81149 | 7.8944 | 8.852945
|  | 334 | 9.1308 | 7.45339 | 8.292095
|  | 333 | 8.46035 | 7.04327 | 7.75181
|  | 332 | 7.77966 | 6.62964 | 7.20465
|  | 331 | 7.10519 | 6.22035 | 6.66277
|  | 330 | 6.43069 | 5.8159 | 6.123295
|  | 329 | 5.79592 | 5.42327 | 5.609595
|  | 328 | 5.22093 | 5.04939 | 5.13516
|  | 327 | 4.74161 | 4.71035 | 4.72598
|  | 326 | 4.37518 | 4.39481 | 4.384995
|  | 325 | 4.11061 | 4.10491 | 4.10776
|  | 324 | 3.93648 | 3.8343 | 3.88539
|  | 323 | 3.81913 | 3.57504 | 3.697085
|  | 322 | 3.72445 | 3.32977 | 3.52711
|  | 321 | 3.62514 | 3.09813 | 3.361635
|  | 320 | 3.50454 | 2.86442 | 3.18448
|  | 319 | 3.35224 | 2.64323 | 2.997735
|  | 318 | 3.18241 | 2.43971 | 2.81106
|  | 317 | 2.96026 | 2.20743 | 2.583845
|  | 316 | 2.72503 | 1.98854 | 2.356785
|  | 315 | 2.48143 | 1.77638 | 2.128905
|  | 314 | 2.23933 | 1.57625 | 1.90779
|  | 313 | 1.99162 | 1.38865 | 1.690135
|  | 312 | 1.74349 | 1.20406 | 1.473775
|  | 311 | 1.501 | 1.025 | 1.263
|  | 310 | 1.27325 | 0.86568 | 1.069465
|  | 309 | 1.06741 | 0.71974 | 0.893575
|  | 308 | 0.88661 | 0.59756 | 0.742085
|  | 307 | 0.71363 | 0.47752 | 0.595575
|  | 306 | 0.56493 | 0.37802 | 0.471475
|  | 305 | 0.43693 | 0.28764 | 0.362285
|  | 304 | 0.33041 | 0.21962 | 0.275015
|  | 303 | 0.2483 | 0.16326 | 0.20578
|  | 302 | 0.18421 | 0.12023 | 0.15222
|  | 301 | 0.12963 | 0.08642 | 0.108025
|  | 300 | 0.08778 | 0.05778 | 0.07278