## Transmission
% Transmission
|  | Wavelength (nm) | P-Polarized | S-Polarized | Unpolarized
|  | 900 | 5.35788 | 4.61392 | 4.9859
|  | 890 | 6.2578 | 5.43324 | 5.84552
|  | 880 | 6.52411 | 5.72104 | 6.122575
|  | 870 | 5.94639 | 5.37918 | 5.662785
Product Raw Data |  | 860 | 5.70498 | 5.33667 | 5.520825
90:10 Non-Polarizing Beamsplitter Cube, AR-Coating: 400 - 700 nm |  | 850 | 5.79394 | 5.63062 | 5.71228
|  | 840 | 6.14072 | 6.08669 | 6.113705
Item # | BS028 | 830 | 6.54093 | 6.61599 | 6.57846
DISCLAIMER: The data presented here are typical. Slight variations in performance data will occur from lot to lot. Please contact Technical Support with any questions regarding the use or reliability of this data. |  | 820 | 6.94892 | 7.16716 | 7.05804
|  | 810 | 7.37975 | 7.73014 | 7.554945
|  | 800 | 7.83678 | 8.35964 | 8.09821
|  | 790 | 8.26663 | 8.95671 | 8.61167
|  | 780 | 8.72196 | 9.5817 | 9.15183
|  | 770 | 9.15436 | 10.19466 | 9.67451
This data may be used in publications. However, please cite Thorlabs as the source. |  | 760 | 9.56427 | 10.77004 | 10.167155
|  | 750 | 9.96663 | 11.33133 | 10.64898
|  | 740 | 10.33415 | 11.83923 | 11.08669
Additional Information: |  | 730 | 10.67131 | 12.28039 | 11.47585
|  | 720 | 10.98637 | 12.68141 | 11.83389
|  | 710 | 11.26445 | 13.0269 | 12.145675
|  | 700 | 11.51858 | 13.30283 | 12.410705
|  | 690 | 11.77938 | 13.54828 | 12.66383
|  | 680 | 12.00089 | 13.7335 | 12.867195
|  | 670 | 12.19526 | 13.86093 | 13.028095
|  | 660 | 12.40135 | 13.97671 | 13.18903
|  | 650 | 12.57406 | 14.063 | 13.31853
|  | 640 | 12.74893 | 14.11771 | 13.43332
|  | 630 | 12.92035 | 14.16276 | 13.541555
|  | 620 | 13.05242 | 14.18482 | 13.61862
|  | 610 | 13.16308 | 14.17191 | 13.667495
|  | 600 | 13.25867 | 14.15328 | 13.705975
|  | 590 | 13.30601 | 14.10046 | 13.703235
|  | 580 | 13.3128 | 14.01613 | 13.664465
|  | 570 | 13.32148 | 13.94227 | 13.631875
|  | 560 | 13.28921 | 13.84805 | 13.56863
|  | 550 | 13.23248 | 13.73733 | 13.484905
|  | 540 | 13.15793 | 13.62136 | 13.389645
|  | 530 | 13.09525 | 13.53075 | 13.313
|  | 520 | 13.01468 | 13.42738 | 13.22103
|  | 510 | 12.89359 | 13.31432 | 13.103955
|  | 500 | 12.76765 | 13.19418 | 12.980915
|  | 490 | 12.55637 | 13.02674 | 12.791555
|  | 480 | 12.28879 | 12.80692 | 12.547855
|  | 470 | 12.01736 | 12.58679 | 12.302075
|  | 460 | 11.71253 | 12.34269 | 12.02761
|  | 450 | 11.4475 | 12.12015 | 11.783825
|  | 440 | 11.29447 | 11.99341 | 11.64394
|  | 430 | 11.22034 | 11.90357 | 11.561955
|  | 420 | 11.17209 | 11.68026 | 11.426175
|  | 410 | 11.13819 | 11.19045 | 11.16432
|  | 400 | 10.99936 | 10.25955 | 10.629455
|  | 390 | 10.00195 | 8.43523 | 9.21859
|  | 380 | 6.2205 | 4.80722 | 5.51386
|  | 370 | 1.74661 | 1.38708 | 1.566845
|  | 360 | 0.19652 | 0.16948 | 0.183
|  | 350 | 0.01423 | 0.02228 | 0.018255
|  | 340 | 0.00293 | -0.00242 | 0.000255
|  | 330 | -0.000495 | -0.000485 | -0.00049
|  | 320 | -0.004 | -0.00342 | -0.00371
|  | 310 | 0.00204 | 0.00321 | 0.002625
|  | 300 | -0.00932 | -0.01019 | -0.009755