## Transmission
PBSW-1030R Polarizing Beamsplitter Transmission
|  | Wavelength (nm) | S-Pol. | P-Pol.
|  | 980 | 0.0008512216 | 0.00219186116
|  | 981 | 0.0007825702 | 0.001817461103
|  | 982 | 0.000797704 | 0.002460757503
|  | 983 | 0.0008813014 | 0.001841972698
Product Raw Data |  | 984 | 0.0008703211 | 0.0013429221
PBSW-1030R Polarizing Beamsplitter Transmission |  | 985 | 0.001058514 | 0.002232361585
|  | 986 | 0.0006857691 | 0.002146043116
Item # | PBSW-1030 PBSW-1030R | 987 | 0.0005862547 | 0.002307126299
|  | 988 | 0.000759029 | 0.002374143107
DISCLAIMER: The data presented here are typical. Slight variations in performance data will occur from lot to lot. Please contact Technical Support with any questions regarding the use or reliability of this data. |  | 989 | 0.0007577994 | 0.002071441617
|  | 990 | 0.0005377747 | 0.002530493075
|  | 991 | 0.000711039 | 0.002732947236
|  | 992 | 0.0006910676 | 0.003755212994
|  | 993 | 0.0007895287 | 0.003894238733
|  | 994 | 0.001139051 | 0.006010503974
This data may be used in publications. However, please cite Thorlabs as the source. |  | 995 | 0.00103068 | 0.009328078479
|  | 996 | 0.000901169 | 0.01589293778
|  | 997 | 0.0009436577 | 0.02814083733
Additional Information: |  | 998 | 0.0009055079 | 0.05005068332
|  | 999 | 0.001006179 | 0.09346424043
|  | 1000 | 0.0009444517 | 0.1697111279
|  | 1001 | 0.0007613693 | 0.3020424247
|  | 1002 | 0.001059601 | 0.5364180207
|  | 1003 | 0.0007360624 | 0.9206132889
|  | 1004 | 0.0009939311 | 1.539227962
|  | 1005 | 0.001037494 | 2.553850889
|  | 1006 | 0.00136136 | 4.065182209
|  | 1007 | 0.001280368 | 6.113976479
|  | 1008 | 0.001668568 | 8.889743805
|  | 1009 | 0.00194008 | 12.41690826
|  | 1010 | 0.002230536 | 16.27220154
|  | 1011 | 0.002489058 | 20.83089066
|  | 1012 | 0.002991139 | 25.71938324
|  | 1013 | 0.003329071 | 30.49988747
|  | 1014 | 0.003574433 | 35.55736923
|  | 1015 | 0.00407818 | 40.69997787
|  | 1016 | 0.004456992 | 45.76929855
|  | 1017 | 0.004778345 | 50.92652512
|  | 1018 | 0.005064433 | 56.30752945
|  | 1019 | 0.005610315 | 61.46634293
|  | 1020 | 0.006107022 | 66.60034943
|  | 1021 | 0.006447519 | 71.82640076
|  | 1022 | 0.006849808 | 76.77935028
|  | 1023 | 0.007103076 | 81.52963257
|  | 1024 | 0.007536859 | 86.1027298
|  | 1025 | 0.007743984 | 90.04560852
|  | 1026 | 0.007980963 | 93.20034027
|  | 1027 | 0.008150809 | 95.71717072
|  | 1028 | 0.008259771 | 97.51039124
|  | 1029 | 0.00845693 | 98.60066223
|  | 1030 | 0.008352401 | 99.25650024
|  | 1031 | 0.008618168 | 99.54808044
|  | 1032 | 0.008285887 | 99.6922226
|  | 1033 | 0.008538903 | 99.74312592
|  | 1034 | 0.008374054 | 99.76711273
|  | 1035 | 0.008492968 | 99.76993561
|  | 1036 | 0.008413212 | 99.79203033
|  | 1037 | 0.008423773 | 99.78623199
|  | 1038 | 0.00857419 | 99.78286743
|  | 1039 | 0.008325736 | 99.7612915
|  | 1040 | 0.008349189 | 99.77903748
|  | 1041 | 0.008716361 | 99.7957077
|  | 1042 | 0.008520029 | 99.78642273
|  | 1043 | 0.008473492 | 99.78477478
|  | 1044 | 0.008557746 | 99.79122162
|  | 1045 | 0.008536578 | 99.75312805
|  | 1046 | 0.008873304 | 99.70928192
|  | 1047 | 0.008840188 | 99.603508
|  | 1048 | 0.009947577 | 99.43811035
|  | 1049 | 0.01344129 | 99.1905365
|  | 1050 | 0.02060692199 | 98.83244324
|  | 1051 | 0.0224323757 | 98.39207458
|  | 1052 | 0.02600553632 | 97.80628967
|  | 1053 | 0.0357580483 | 97.08569336
|  | 1054 | 0.05624575913 | 96.22192383
|  | 1055 | 0.1046107858 | 95.18746948
|  | 1056 | 0.2046773434 | 93.99246216
|  | 1057 | 0.3915951252 | 92.65473175
|  | 1058 | 0.7309885025 | 91.15207672
|  | 1059 | 1.3258394 | 89.49074554
|  | 1060 | 2.249647617 | 87.74707031
|  | 1061 | 3.695667982 | 85.86292267
|  | 1062 | 5.809887886 | 83.86627197
|  | 1063 | 8.694350243 | 81.78816223
|  | 1064 | 12.31933117 | 79.75679779
|  | 1065 | 16.90307236 | 77.63433838
|  | 1066 | 22.37854004 | 75.54118347
|  | 1067 | 28.34998322 | 73.61146545
|  | 1068 | 35.29867172 | 71.64098358
|  | 1069 | 42.60547638 | 69.86463165
|  | 1070 | 49.80241013 | 68.35906219
|  | 1071 | 57.31209946 | 67.01140594
|  | 1072 | 64.69398499 | 65.90378571
|  | 1073 | 71.36914825 | 65.12086487
|  | 1074 | 77.58143616 | 64.57991791
|  | 1075 | 82.92216492 | 64.40557098
|  | 1076 | 87.09550476 | 64.53162384
|  | 1077 | 90.35269928 | 64.99269104
|  | 1078 | 92.70845032 | 65.78547668
|  | 1079 | 94.11192322 | 66.85946655
|  | 1080 | 94.88388062 | 68.22636414