## PBSW-1550 Transmission
PBSW-1550 Transmission Data
|  | Wavelength (nm) | % Transmission S-Pol | % Transmission P-Pol
|  | 1450 | 0.00687784 | 0.008817530237
|  | 1451 | 0.0008122780127 | 0.007077892777
|  | 1452 | 0.007021797 | 0.01368477661
|  | 1453 | 0.003863605 | 0.0143886134
Product Raw Data |  | 1454 | 0.008584586 | 0.007582510356
PBSW-1550 Transmission |  | 1455 | 0.006297295 | 0.002056609839
|  | 1456 | 0.008436342 | 0.01957355253
Item # | PBSW-1550 PBSW-1550R | 1457 | 0.008372063 | 0.0004941566149
|  | 1458 | 0.006685167 | 0.01420141198
DISCLAIMER: The data presented here are typical. Slight variations in performance data will occur from lot to lot. Please contact Technical Support with any questions regarding the use or reliability of this data. |  | 1459 | 0.002739949152 | 0.007748451084
|  | 1460 | 0.006632017 | 0.01333918516
|  | 1461 | 0.008369919 | 0.04524609819
|  | 1462 | 0.007574802 | 0.01626069658
|  | 1463 | 0.008708782 | 0.00393407885
|  | 1464 | 0.008461959 | 0.01861442253
This data may be used in publications. However, please cite Thorlabs as the source. |  | 1465 | 0.008200564 | 0.01170040946
|  | 1466 | 0.007369629 | 0.002867592499
|  | 1467 | 0.008717162 | 0.01568024978
Additional Information: |  | 1468 | 0.00799395 | 0.03937866539
|  | 1469 | 0.006542671 | 0.01206116099
|  | 1470 | 0.007380935 | 0.009472305886
|  | 1471 | 0.007141198 | 0.0002355099859
|  | 1472 | 0.008146225 | 0.01747542247
|  | 1473 | 0.008619944 | 0.0122366827
|  | 1474 | 0.007101379 | 0.01425579097
|  | 1475 | 0.007311986 | 0.02211131714
|  | 1476 | 0.007960325 | 0.00250820932
|  | 1477 | 0.007399182 | 0.02216732502
|  | 1478 | 0.008336189 | 0.0446767807
|  | 1479 | 0.006557033 | 0.04135597497
|  | 1480 | 0.002723114565 | 0.01624675095
|  | 1481 | 0.007706992 | 0.07358535379
|  | 1482 | 0.007481077 | 0.07089848071
|  | 1483 | 0.006498383 | 0.05067627132
|  | 1484 | 0.002744864905 | 0.1247869805
|  | 1485 | 0.00718495 | 0.1401545256
|  | 1486 | 0.007828246 | 0.1665551513
|  | 1487 | 0.007257211 | 0.2289890051
|  | 1488 | 0.008707743 | 0.3006345034
|  | 1489 | 0.006722062 | 0.3549410701
|  | 1490 | 0.007999578 | 0.4556716084
|  | 1491 | 0.007110527 | 0.5475979447
|  | 1492 | 0.007036479 | 0.7250010967
|  | 1493 | 0.007743542 | 0.8778075576
|  | 1494 | 0.006330323 | 1.175762177
|  | 1495 | 0.007309169 | 1.528284669
|  | 1496 | 0.008578312 | 1.972719789
|  | 1497 | 0.006325513 | 2.573838234
|  | 1498 | 0.008415058 | 3.377710342
|  | 1499 | 0.007675693 | 4.369997025
|  | 1500 | 0.002172726672 | 5.632745743
|  | 1501 | 0.00880795 | 7.12255764
|  | 1502 | 0.007008477 | 8.834840775
|  | 1503 | 0.001716018072 | 10.85591793
|  | 1504 | 0.008265302 | 13.23091793
|  | 1505 | 0.007516004 | 15.7690258
|  | 1506 | 0.00714587 | 18.31760979
|  | 1507 | 0.007114198 | 21.09580994
|  | 1508 | 0.008581246 | 23.90602875
|  | 1509 | 0.0008834142936 | 26.77072334
|  | 1510 | 0.008234505 | 29.84090805
|  | 1511 | 0.002591229975 | 32.98180771
|  | 1512 | 0.004226326 | 35.97883606
|  | 1513 | 0.005152599 | 39.14910126
|  | 1514 | 0.004162951373 | 42.32159805
|  | 1515 | 0.008234817 | 45.43893051
|  | 1516 | 0.008783664 | 48.8364563
|  | 1517 | 0.005454846 | 52.20280838
|  | 1518 | 0.007833465 | 55.50235367
|  | 1519 | 0.008253012 | 58.8751564
|  | 1520 | 0.006785994 | 62.1538353
|  | 1521 | 0.008634137 | 65.4366684
|  | 1522 | 0.00690835 | 68.53547668
|  | 1523 | 0.007881936 | 71.81845093
|  | 1524 | 0.008234665 | 74.91325378
|  | 1525 | 0.00830381 | 77.65087128
|  | 1526 | 0.007382283 | 80.37316132
|  | 1527 | 0.006816372 | 82.81513977
|  | 1528 | 0.006978944 | 84.9726181
|  | 1529 | 0.006825302 | 86.99630737
|  | 1530 | 0.008519727 | 88.75094604
|  | 1531 | 0.008029941 | 90.2143631
|  | 1532 | 0.008698242 | 91.4365387
|  | 1533 | 0.008324373 | 92.53521729
|  | 1534 | 0.0067294 | 93.39372253
|  | 1535 | 0.006924839 | 94.26638794
|  | 1536 | 0.007617516 | 94.91518402
|  | 1537 | 0.007804071 | 95.59844971
|  | 1538 | 0.006908668 | 96.18126678
|  | 1539 | 0.007106083 | 96.65738678
|  | 1540 | 0.006531271 | 97.11196136
|  | 1541 | 0.00820768 | 97.57566071
|  | 1542 | 0.007460649 | 97.98638153
|  | 1543 | 0.006748424 | 98.32862854
|  | 1544 | 0.007816049 | 98.65428162
|  | 1545 | 0.003662177827 | 98.87974548
|  | 1546 | 0.007220989 | 99.13134766
|  | 1547 | 0.006886924 | 99.29936981
|  | 1548 | 0.002319118008 | 99.52715302
|  | 1549 | 0.007425127 | 99.61883545
|  | 1550 | 0.007792845 | 99.7848587
|  | 1551 | 0.007547484 | 99.92927551
|  | 1552 | 0.007871603 | 99.99521637
|  | 1553 | 0.00769298 | 100.0823517
|  | 1554 | 0.006182638 | 100.0687866
|  | 1555 | 0.007024069 | 100.0840149
|  | 1556 | 0.00880596 | 100.0683212
|  | 1557 | 0.001276076189 | 100.0293579
|  | 1558 | 0.008294018 | 100.0224915
|  | 1559 | 0.005503118 | 99.93785858
|  | 1560 | 0.003857309 | 99.87824249
|  | 1561 | 0.006699522 | 99.59368896
|  | 1562 | 0.005452623591 | 99.35468292
|  | 1563 | 0.01001057 | 99.03429413
|  | 1564 | 0.01601345 | 98.68855286
|  | 1565 | 0.02498235554 | 98.27873993
|  | 1566 | 0.04355940223 | 97.73059082
|  | 1567 | 0.04884470999 | 97.16790771
|  | 1568 | 0.03372820094 | 96.4256134
|  | 1569 | 0.07373400778 | 95.61303711
|  | 1570 | 0.1287952363 | 94.74750519
|  | 1571 | 0.1218769923 | 93.77610016
|  | 1572 | 0.1557013839 | 92.7427063
|  | 1573 | 0.2038893998 | 91.61390686
|  | 1574 | 0.3091502786 | 90.30062103
|  | 1575 | 0.5328307152 | 88.90840149
|  | 1576 | 0.7146430612 | 87.45753479
|  | 1577 | 0.8102867007 | 85.96090698
|  | 1578 | 1.068451285 | 84.32299042
|  | 1579 | 1.256129384 | 82.7035141
|  | 1580 | 1.635931611 | 80.92769623
|  | 1581 | 2.031169415 | 79.10363007
|  | 1582 | 2.448114872 | 77.26010895
|  | 1583 | 3.000540733 | 75.37976837
|  | 1584 | 3.623014688 | 73.52198029
|  | 1585 | 4.240441322 | 71.67723083
|  | 1586 | 5.049256802 | 69.92771912
|  | 1587 | 6.119976044 | 68.00907135
|  | 1588 | 7.100635529 | 66.24197388
|  | 1589 | 8.322007179 | 64.64311218
|  | 1590 | 9.635151863 | 62.94350052
|  | 1591 | 11.01011372 | 61.4986763
|  | 1592 | 12.4883194 | 60.20918655
|  | 1593 | 14.0499754 | 58.93313217
|  | 1594 | 15.50504303 | 57.81275558
|  | 1595 | 16.83182144 | 57.00598907
|  | 1596 | 18.09365463 | 56.23119354
|  | 1597 | 19.16025734 | 55.69849014
|  | 1598 | 20.06372452 | 55.40270233
|  | 1599 | 20.90974808 | 55.25934219
|  | 1600 | 21.554039 | 55.38220215
|  | 1601 | 22.09966469 | 55.61421585
|  | 1602 | 22.56081581 | 56.09986115
|  | 1603 | 22.82294273 | 56.80110931
|  | 1604 | 23.04227257 | 57.63737106
|  | 1605 | 23.10643578 | 58.64912415
|  | 1606 | 22.96549034 | 59.89031982
|  | 1607 | 22.69536018 | 61.27804947
|  | 1608 | 22.36008835 | 62.59467697
|  | 1609 | 21.92071915 | 64.10794067
|  | 1610 | 21.2993412 | 65.55092621
|  | 1611 | 20.6604805 | 67.0226059
|  | 1612 | 19.9653492 | 68.42092896
|  | 1613 | 19.32262993 | 69.71325684
|  | 1614 | 18.70069885 | 70.77989197
|  | 1615 | 17.99681473 | 71.70870972
|  | 1616 | 17.43750954 | 72.4634552
|  | 1617 | 16.89549446 | 72.99274445
|  | 1618 | 16.25873947 | 73.31415558
|  | 1619 | 15.66186714 | 73.40448761
|  | 1620 | 15.03671837 | 73.26654053
|  | 1621 | 14.39521122 | 72.90322113
|  | 1622 | 13.84995842 | 72.32113647
|  | 1623 | 13.1262455 | 71.62993622
|  | 1624 | 12.48493195 | 70.72907257
|  | 1625 | 11.75691128 | 69.49110413
|  | 1626 | 11.10353661 | 68.15718079
|  | 1627 | 10.4088192 | 66.63187408
|  | 1628 | 9.64195919 | 64.93495941
|  | 1629 | 8.967707634 | 62.95233917
|  | 1630 | 8.221212387 | 61.01549911
|  | 1631 | 7.549064636 | 58.72045898
|  | 1632 | 6.899841309 | 56.20424271
|  | 1633 | 6.309538841 | 53.70606232
|  | 1634 | 5.844468594 | 51.16574097
|  | 1635 | 5.361300468 | 48.46886444
|  | 1636 | 4.926009178 | 45.89152145
|  | 1637 | 4.633180618 | 43.20355988
|  | 1638 | 4.281424999 | 40.57379913
|  | 1639 | 4.034909248 | 38.01924133
|  | 1640 | 3.867311001 | 35.77582169
|  | 1641 | 3.767058372 | 33.48262405
|  | 1642 | 3.608370543 | 31.47491455
|  | 1643 | 3.479430199 | 29.69980812
|  | 1644 | 3.551199913 | 27.93289185
|  | 1645 | 3.489192963 | 26.36776352
|  | 1646 | 3.616862297 | 25.08794594
|  | 1647 | 3.702010632 | 23.86192894
|  | 1648 | 3.89299655 | 22.83808517
|  | 1649 | 4.028568268 | 21.87420273
|  | 1650 | 4.360908508 | 20.87093544