## PBSW-780 Transmission
PBSW-780 Transmission Data
|  | Wavelength (nm) | % Transmission S-Pol | % Transmission P-Pol
|  | 725 | 0.008493994 | 0.03058632463
|  | 726 | 0.002656439552 | 0.03998744115
|  | 727 | 0.007978813 | 0.03633130342
|  | 728 | 0.008422819 | 0.03684952855
Product Raw Data |  | 729 | 0.001838775119 | 0.03421711177
PBSW-780 Transmission |  | 730 | 0.007666716 | 0.03566137329
|  | 731 | 0.007307449 | 0.01402296312
Item # | PBSW-780 | 732 | 0.0073964 | 0.03617170453
DISCLAIMER: The data presented here are typical. Slight variations in performance data will occur from lot to lot. Please contact Technical Support with any questions regarding the use or reliability of this data. |  | 733 | 0.008088958 | 0.03660375997
|  | 734 | 0.0008425391279 | 0.02698969096
|  | 735 | 0.008286331 | 0.03014871664
|  | 736 | 0.00744394 | 0.03249368817
|  | 737 | 0.008384119719 | 0.02934495918
|  | 738 | 0.007895887 | 0.01983859949
This data may be used in publications. However, please cite Thorlabs as the source. |  | 739 | 0.007135792 | 0.04456386343
|  | 740 | 0.007734478 | 0.02730810083
|  | 741 | 0.008230594 | 0.032070335
Additional Information: |  | 742 | 0.007772784 | 0.03854134679
|  | 743 | 0.008954172 | 0.05461621284
|  | 744 | 0.00779799 | 0.03397167102
|  | 745 | 0.008001793 | 0.0377862975
|  | 746 | 0.007974947 | 0.04145596549
|  | 747 | 0.008622895 | 0.05301744491
|  | 748 | 0.007504266 | 0.08289714158
|  | 749 | 0.007915862 | 0.1221605018
|  | 750 | 0.008110171 | 0.1697198302
|  | 751 | 0.008103769 | 0.2910406888
|  | 752 | 0.008664828 | 0.519091785
|  | 753 | 0.002754500136 | 0.9778864384
|  | 754 | 0.007361668 | 1.79226768
|  | 755 | 0.008187471 | 3.199404478
|  | 756 | 0.008782955 | 5.459044456
|  | 757 | 0.007514272 | 8.601243019
|  | 758 | 0.007610832 | 12.75161362
|  | 759 | 0.008234604 | 17.77032089
|  | 760 | 0.008756546 | 23.51839638
|  | 761 | 0.007822963 | 29.85351181
|  | 762 | 0.007974149 | 36.54427338
|  | 763 | 0.008514461 | 43.48899841
|  | 764 | 0.002541818423 | 50.71973038
|  | 765 | 0.007214781 | 57.80563354
|  | 766 | 0.007973653 | 64.85665131
|  | 767 | 0.005968582816 | 71.56681824
|  | 768 | 0.007938448 | 77.74993896
|  | 769 | 0.008947375 | 83.26264954
|  | 770 | 0.00788008 | 87.79805756
|  | 771 | 0.007284594 | 91.41065979
|  | 772 | 0.002707767533 | 94.07765961
|  | 773 | 0.007749189 | 95.95616913
|  | 774 | 0.007422286 | 97.27620697
|  | 775 | 0.007868513 | 98.07274628
|  | 776 | 0.007785489 | 98.57173157
|  | 777 | 0.00801428 | 98.82225037
|  | 778 | 0.008112704 | 98.95996857
|  | 779 | 0.005146321375 | 98.99259949
|  | 780 | 0.007136884 | 99.03420258
|  | 781 | 0.007713637 | 99.02105713
|  | 782 | 0.008608745 | 99.06151581
|  | 783 | 0.007162931 | 99.07737732
|  | 784 | 0.007336975 | 99.08290863
|  | 785 | 0.01111083 | 99.1493454
|  | 786 | 0.01398106 | 99.15977478
|  | 787 | 0.02479246 | 99.19577026
|  | 788 | 0.02935854718 | 99.1920166
|  | 789 | 0.1024633497 | 99.14942932
|  | 790 | 0.1863226593 | 99.1539917
|  | 791 | 0.4257597625 | 99.15081024
|  | 792 | 0.5052412152 | 99.11929321
|  | 793 | 1.090916514 | 99.14264679
|  | 794 | 2.063441277 | 99.14007568
|  | 795 | 4.064313412 | 99.14286804
|  | 796 | 7.132083893 | 99.1927948
|  | 797 | 11.86894321 | 99.21475983
|  | 798 | 18.31735992 | 99.22310638
|  | 799 | 26.12507629 | 99.20858002
|  | 800 | 35.89210129 | 99.25865173
|  | 801 | 44.42965317 | 99.42308044
|  | 802 | 53.74750519 | 99.31708527
|  | 803 | 62.20754242 | 99.33129883
|  | 804 | 69.15014648 | 99.21091461
|  | 805 | 74.56334686 | 99.15736389
|  | 806 | 78.32472229 | 99.08422852
|  | 807 | 80.66857147 | 99.00547791
|  | 808 | 81.81986237 | 98.92071533
|  | 809 | 82.26018524 | 98.77594757
|  | 810 | 82.27145386 | 98.53308868
|  | 811 | 82.16249084 | 98.38290405
|  | 812 | 82.13539886 | 98.13765717
|  | 813 | 82.25757599 | 97.83955383
|  | 814 | 82.51654816 | 97.41271973
|  | 815 | 82.86952209 | 96.853302
|  | 816 | 83.17089844 | 96.21517944
|  | 817 | 83.30305481 | 95.36687469
|  | 818 | 83.17461395 | 94.22899628
|  | 819 | 82.77526093 | 93.00775146
|  | 820 | 82.16454315 | 91.59342957
|  | 821 | 81.33701324 | 89.82231903
|  | 822 | 80.50857544 | 87.73096466
|  | 823 | 79.85235596 | 85.56568146
|  | 824 | 79.49612427 | 82.99378967
|  | 825 | 79.56674957 | 80.02996826