## PBSW-808 Transmission
PBSW-808 Transmission Data
|  | Wavelength (nm) | % Transmission S-Pol | % Transmission P-Pol
|  | 750 | 0.007491674 | 0.007673165295
|  | 751 | 0.009062048 | 0.01557640638
|  | 752 | 0.007317786 | 0.01400487684
|  | 753 | 0.007545585 | 0.004222535994
Product Raw Data |  | 754 | 0.004592480138 | 0.0003096497676
PBSW-808 Transmission |  | 755 | 0.007860992 | 0.008691057563
|  | 756 | 0.008147005 | 0.004885557573
Item # | PBSW-808 | 757 | 0.009266152 | 0.001466594986
DISCLAIMER: The data presented here are typical. Slight variations in performance data will occur from lot to lot. Please contact Technical Support with any questions regarding the use or reliability of this data. |  | 758 | 0.009121899 | 0.006431481801
|  | 759 | 0.007638814 | 0.0008499218966
|  | 760 | 0.007557112 | 0.00515129976
|  | 761 | 0.008492464 | 0.01032297406
|  | 762 | 0.006857179571 | 0.0001394416613
|  | 763 | 0.008709367 | 0.005240642
This data may be used in publications. However, please cite Thorlabs as the source. |  | 764 | 0.007224238 | 0.003627753584
|  | 765 | 0.008405456 | 0.01505982224
|  | 766 | 0.009382462 | 0.002156668343
Additional Information: |  | 767 | 0.00776426 | 0.0003262408136
|  | 768 | 0.002184007317 | 0.004419183359
|  | 769 | 0.009001396 | 0.003698499873
|  | 770 | 0.008819386 | 0.01526648365
|  | 771 | 0.007253523 | 0.009029882029
|  | 772 | 0.007965938 | 0.008311455138
|  | 773 | 0.007147043 | 0.009769957513
|  | 774 | 0.009046132 | 0.005178038031
|  | 775 | 0.008627808 | 0.006305468734
|  | 776 | 0.00704332 | 0.001004851772
|  | 777 | 0.008903681 | 0.004064355977
|  | 778 | 0.008288246 | 0.01580496691
|  | 779 | 0.007842781 | 0.4680746198
|  | 780 | 0.008150962 | 1.000008583
|  | 781 | 0.007211671 | 1.664510012
|  | 782 | 0.007182935 | 2.486263037
|  | 783 | 0.007103865 | 4.032188892
|  | 784 | 0.007898414 | 6.167185783
|  | 785 | 0.007741936 | 8.724398613
|  | 786 | 0.009273279 | 12.13532639
|  | 787 | 0.008144777 | 16.26321411
|  | 788 | 0.00922997 | 20.78188133
|  | 789 | 0.008128376 | 26.58696747
|  | 790 | 0.009141624 | 32.86401749
|  | 791 | 0.009048622 | 39.38965607
|  | 792 | 0.007589626 | 46.09412766
|  | 793 | 0.007024851 | 52.49843597
|  | 794 | 0.007071859 | 58.97383881
|  | 795 | 0.00825212 | 64.90792084
|  | 796 | 0.007074405 | 70.85144806
|  | 797 | 0.008193874 | 76.33768463
|  | 798 | 0.008511421 | 81.04351807
|  | 799 | 0.008768784 | 85.45838928
|  | 800 | 0.007899631 | 89.10682678
|  | 801 | 0.009106105 | 90.91767883
|  | 802 | 0.006979893 | 91.58123779
|  | 803 | 0.008096518 | 92.26135254
|  | 804 | 0.008487216 | 93.04447937
|  | 805 | 0.007289677 | 93.86042023
|  | 806 | 0.008565499 | 94.51971436
|  | 807 | 0.007916525 | 95.20808411
|  | 808 | 0.007841442 | 95.60105896
|  | 809 | 0.008240355 | 95.99662018
|  | 810 | 0.007632568 | 96.3981781
|  | 811 | 0.008652976 | 96.53703308
|  | 812 | 0.00935998 | 96.7171936
|  | 813 | 0.007705459 | 96.97651672
|  | 814 | 0.01169519 | 96.98226166
|  | 815 | 0.01688802 | 97.11713409
|  | 816 | 0.03792056 | 97.12247467
|  | 817 | 0.0685833618 | 97.22975922
|  | 818 | 0.07932424545 | 97.33086395
|  | 819 | 0.09272741526 | 97.43596649
|  | 820 | 0.1341572404 | 97.51590729
|  | 821 | 0.2151672542 | 97.64958191
|  | 822 | 0.4830553234 | 97.79232788
|  | 823 | 1.452810168 | 97.91773224
|  | 824 | 3.389571905 | 97.98954773
|  | 825 | 6.501352787 | 98.07264709
|  | 826 | 10.7433176 | 98.11909485
|  | 827 | 15.27936172 | 98.10700226
|  | 828 | 19.92209625 | 97.8042984
|  | 829 | 24.20189285 | 97.38999939
|  | 830 | 28.15358925 | 96.63278961
|  | 831 | 32.17579269 | 95.61727905
|  | 832 | 36.44081116 | 94.16368866
|  | 833 | 40.89691162 | 92.19541168
|  | 834 | 44.80260849 | 89.91075134
|  | 835 | 48.10006714 | 87.04828644
|  | 836 | 50.18041229 | 83.6428299
|  | 837 | 51.23366165 | 80.02963257
|  | 838 | 51.55865479 | 75.89809418
|  | 839 | 51.29011154 | 71.55329132
|  | 840 | 50.48149109 | 67.09677124
|  | 841 | 49.00503159 | 62.19169617
|  | 842 | 47.21630478 | 57.20172119
|  | 843 | 45.81326675 | 52.54042053
|  | 844 | 45.31032562 | 47.82340622
|  | 845 | 46.1308136 | 43.4866333
|  | 846 | 48.03802872 | 39.67539978
|  | 847 | 50.6846962 | 35.97113037
|  | 848 | 53.23796844 | 32.83307266
|  | 849 | 55.09384155 | 30.22445488
|  | 850 | 55.91876602 | 27.98167229