## PK2FSF1 Hysteresis
Displacement (No Load, 20 °C, 75 V Max)
|  |  | Increasing Voltage |  | Decreasing Voltage |  | Increasing Voltage |  | Decreasing Voltage |  | Increasing Voltage |  | Decreasing Voltage
|  | Voltage (V) | Displacement (µm) | Voltage (V) | Displacement (µm) | Voltage (V) | Displacement (µm) | Voltage (V) | Displacement (µm) | Voltage (V) | Displacement (µm) | Voltage (V) | Displacement (µm)
|  | 0 | 0 | 75 | 226.038814 | 0 | 2.03228 | 75 | 226.026297 | 0 | 1.966476 | 75 | 226.107121
|  | 5 | 14.393568 | 70 | 218.331456 | 5 | 16.339183 | 70 | 218.370199 | 5 | 16.322136 | 70 | 218.441844
|  | 10 | 31.074405 | 65 | 209.719777 | 10 | 32.905221 | 65 | 209.692121 | 10 | 32.92954 | 65 | 209.772468
|  | 15 | 49.185991 | 60 | 200.188398 | 15 | 50.778508 | 60 | 200.272083 | 15 | 50.819993 | 60 | 200.273514
Product Raw Data |  | 20 | 67.695737 | 55 | 189.936876 | 20 | 69.267273 | 55 | 189.994335 | 20 | 69.111347 | 55 | 190.019608
Displacement (No Load, 20 °C, 75 V Max) |  | 25 | 86.014628 | 50 | 178.814292 | 25 | 87.068558 | 50 | 178.893685 | 25 | 87.18729 | 50 | 178.8553
|  | 30 | 103.813767 | 45 | 166.854978 | 30 | 104.676247 | 45 | 166.905999 | 30 | 104.789019 | 45 | 166.95869
Item # | PK2FSF1 | 35 | 120.934486 | 40 | 153.873205 | 35 | 121.605396 | 40 | 153.938651 | 35 | 122.164607 | 40 | 153.971314
DISCLAIMER: The data presented here are typical. Slight variations in performance data will occur from lot to lot. Please contact Technical Support with any questions regarding the use or reliability of this data. |  | 40 | 137.07912 | 35 | 139.799595 | 40 | 137.600422 | 35 | 139.852405 | 40 | 137.79366 | 35 | 139.910817
|  | 45 | 152.329087 | 30 | 124.480486 | 45 | 152.784109 | 30 | 124.313593 | 45 | 152.935266 | 30 | 124.634027
|  | 50 | 166.736126 | 25 | 107.834339 | 50 | 167.132735 | 25 | 107.91719 | 50 | 167.253733 | 25 | 108.073235
|  | 55 | 180.19259 | 20 | 89.76841 | 55 | 180.474401 | 20 | 89.853525 | 55 | 180.577397 | 20 | 89.961529
|  | 60 | 192.754626 | 15 | 70.040584 | 60 | 193.001032 | 15 | 70.193529 | 60 | 193.06767 | 15 | 69.912076
|  | 65 | 204.55718 | 10 | 48.173904 | 65 | 204.732537 | 10 | 48.686028 | 65 | 204.888582 | 10 | 48.945069
This data may be used in publications. However, please cite Thorlabs as the source. |  | 70 | 215.915322 | 5 | 25.814652 | 70 | 215.734482 | 5 | 26.003957 | 70 | 215.807319 | 5 | 26.186228
|  | 75 | 226.038814 | 0 | 2.788424 | 75 | 226.026297 | 0 | 3.004432 | 75 | 226.107121 | 0 | 3.127456
Additional Information:
The curves here are composed of 3 separate hysteresis runs

## PK2FSF1 Frequency vs Load
PK2FSF1 Resonant Frequency vs. Applied Load
|  | Applied Load (g) | Resonant Frequency (Hz)
|  | 0 | 1071
|  | 5 | 676
|  | 12.5 | 504
Product Raw Data |  | 17.5 | 446
Resonant Frequency, 75 V Max, 200 µm Max Displacement |  | 20 | 424
|  | 22 | 418
Item # | PK2FSF1 | 27 | 378
DISCLAIMER: The data presented here are typical. Slight variations in performance data will occur from lot to lot. Please contact Technical Support with any questions regarding the use or reliability of this data. |  | 30 | 364
|  | 32 | 360
|  | 37 | 348
|  | 40 | 340
|  | 42 | 336
|  | 45 | 332
This data may be used in publications. However, please cite Thorlabs as the source. |  | 47 | 326
|  | 50 | 324
|  | 52 | 322
Additional Information: |  | 55 | 320
|  | 57 | 318
|  | 60 | 316
|  | 65 | 314
|  | 70 | 310
|  | 100 | 300