## Voltage Factor
MTTF Voltage Factor (hr1/3)
|  | Fractional Rated Voltage (V/Vmax) | Voltage Factor
|  | 0.2666667 | 202247.8
|  | 0.28 | 153834.7
|  | 0.2933333 | 118509.6
|  | 0.3066667 | 92361.35314
Factors for Estimating MTTF |  | 0.32 | 72750.39368
Amplified Piezoelectric Actuators, 220 µm to 420 µm Travel |  | 0.3333333 | 57864.52903
|  | 0.3466667 | 46439.70539
Item # | PK2FSF1, PK2FVF1 | 0.36 | 37581.31756
DISCLAIMER: The data presented here are typical. Slight variations in performance data will occur from lot to lot. Please contact Technical Support with any questions regarding the use or reliability of this data. |  | 0.3733333 | 30647.69038
|  | 0.3866667 | 25172.82862
|  | 0.4 | 20814.40472
|  | 0.4133333 | 17318.23435
|  | 0.4266667 | 14493.68816
|  | 0.44 | 12196.46058
|  | 0.4533333 | 10316.35372
Additional Information: |  | 0.4666667 | 8768.52205
MTTF = fV*fT*fH MTTF has units of hours |  | 0.48 | 7487.13333
|  | 0.4933333 | 6420.73466
|  | 0.5066667 | 5528.83439
|  | 0.52 | 4779.35924
|  | 0.5333333 | 4146.7472
|  | 0.5466667 | 3610.50643
|  | 0.56 | 3154.11825
|  | 0.5733333 | 2764.19637
|  | 0.5866667 | 2429.83835
|  | 0.6 | 2142.12206
|  | 0.6133333 | 1893.71261
|  | 0.6266667 | 1678.55356
|  | 0.64 | 1491.62321
|  | 0.6533333 | 1328.74112
|  | 0.6666667 | 1186.41385
|  | 0.68 | 1061.71131
|  | 0.6933333 | 952.16725
|  | 0.7066667 | 855.69878
|  | 0.72 | 770.54106
|  | 0.7333333 | 695.19402
|  | 0.7466667 | 628.37882
|  | 0.76 | 569.00201
|  | 0.7733333 | 516.12608
|  | 0.7866667 | 468.945
|  | 0.8 | 426.764
|  | 0.8133333 | 388.98269
|  | 0.8266667 | 355.08097
|  | 0.84 | 324.60723
|  | 0.8533333 | 297.16845
|  | 0.8666667 | 272.42182
|  | 0.88 | 250.0677
|  | 0.8933333 | 229.84364
|  | 0.9066667 | 211.5193
|  | 0.92 | 194.89212
|  | 0.9333333 | 179.78365
|  | 0.9466667 | 166.03635
|  | 0.96 | 153.51095
|  | 0.9733333 | 142.08407
|  | 0.9866667 | 131.64625
|  | 1 | 122.10021
|  | 1.0133333 | 113.35935
|  | 1.0266667 | 105.34647
|  | 1.04 | 97.99264
|  | 1.0533333 | 91.23622
|  | 1.0666667 | 85.02201
|  | 1.08 | 79.30051
|  | 1.0933333 | 74.0273
|  | 1.1066667 | 69.1624
|  | 1.12 | 64.66984
|  | 1.1333333 | 60.51718
|  | 1.1466667 | 56.67515
|  | 1.16 | 53.1173
|  | 1.1733333 | 49.81971
|  | 1.1866667 | 46.76068
|  | 1.2 | 43.92057
|  | 1.2133333 | 41.28154
|  | 1.2266667 | 38.82736
|  | 1.24 | 36.54329
|  | 1.2533333 | 34.41589
|  | 1.2666667 | 32.43292
|  | 1.28 | 30.5832
|  | 1.2933333 | 28.85653
|  | 1.3066667 | 27.24358
|  | 1.32 | 25.73581
|  | 1.3333333 | 24.3254
|  | 1.3466667 | 23.00518
|  | 1.36 | 21.76859
|  | 1.3733333 | 20.60957
|  | 1.3866667 | 19.52257
|  | 1.4 | 18.5025
|  | 1.4133333 | 17.54465
|  | 1.4266667 | 16.64469
|  | 1.44 | 15.79864
|  | 1.4533333 | 15.0028
|  | 1.4666667 | 14.25377
|  | 1.48 | 13.54842
|  | 1.4933333 | 12.88384
|  | 1.5066667 | 12.25734
|  | 1.52 | 11.66642
|  | 1.5333333 | 11.10878
|  | 1.5466667 | 10.58229
|  | 1.56 | 10.08495
|  | 1.5733333 | 9.61492
|  | 1.5866667 | 9.17049
|  | 1.6 | 8.75007
|  | 1.6133333 | 8.35218
|  | 1.6266667 | 7.97543
|  | 1.64 | 7.61855
|  | 1.6533333 | 7.28033
|  | 1.6666667 | 6.95967
|  | 1.68 | 6.65552
|  | 1.6933333 | 6.36691
|  | 1.7066667 | 6.09293
|  | 1.72 | 5.83274
|  | 1.7333333 | 5.58555
|  | 1.7466667 | 5.3506
|  | 1.76 | 5.12721
|  | 1.7733333 | 4.91473
|  | 1.7866667 | 4.71255
|  | 1.8 | 4.5201
|  | 1.8133333 | 4.33684
|  | 1.8266667 | 4.16228
|  | 1.84 | 3.99593
|  | 1.8533333 | 3.83736
|  | 1.8666667 | 3.68616
|  | 1.88 | 3.54192
|  | 1.8933333 | 3.40429
|  | 1.9066667 | 3.27292
|  | 1.92 | 3.14748
|  | 1.9333333 | 3.02767
|  | 1.9466667 | 2.91319
|  | 1.96 | 2.80378
|  | 1.9733333 | 2.69918
|  | 1.9866667 | 2.59915
|  | 2 | 2.50346
|  | 2.0133333 | 2.41189
|  | 2.0266667 | 2.32424
|  | 2.04 | 2.24032
|  | 2.0533333 | 2.15995
|  | 2.0666667 | 2.08295
|  | 2.08 | 2.00917
|  | 2.0933333 | 1.93845
|  | 2.1066667 | 1.87064
|  | 2.12 | 1.80561
|  | 2.1333333 | 1.74323
|  | 2.1466667 | 1.68337
|  | 2.16 | 1.62592
|  | 2.1733333 | 1.57077
|  | 2.1866667 | 1.5178
|  | 2.2 | 1.46693
|  | 2.2133333 | 1.41806
|  | 2.2266667 | 1.37109
|  | 2.24 | 1.32595
|  | 2.2533333 | 1.28254
|  | 2.2666667 | 1.2408

## Temperature Factor
MTTF Temperature Factor (hr1/3)
|  | Temperature (°C) | Temperature Factor
|  | 10 | 1086.63898
|  | 11 | 955.74052
|  | 12 | 840.3883
|  | 13 | 738.95842
Factors for Estimating MTTF |  | 14 | 649.77051
Amplified Piezoelectric Actuators, 220 µm to 420 µm Travel |  | 15 | 571.34706
|  | 16 | 502.38886
Item # | PK2FSF1, PK2FVF1 | 17 | 441.7535
DISCLAIMER: The data presented here are typical. Slight variations in performance data will occur from lot to lot. Please contact Technical Support with any questions regarding the use or reliability of this data. |  | 18 | 388.43647
|  | 19 | 341.55449
|  | 20 | 300.33089
|  | 21 | 264.08273
|  | 22 | 232.20951
|  | 23 | 204.1832
|  | 24 | 179.5395
Additional Information: |  | 25 | 157.87014
MTTF = fV*fT*fH MTTF has units of hours |  | 26 | 138.81615
|  | 27 | 122.06186
|  | 28 | 107.32972
|  | 29 | 94.37566
|  | 30 | 82.97361
|  | 31 | 74.51465
|  | 32 | 67.36929
|  | 33 | 61.28238
|  | 34 | 56.05682
|  | 35 | 51.53866
|  | 36 | 47.60639
|  | 37 | 44.1632
|  | 38 | 41.13125
|  | 39 | 38.44743
|  | 40 | 36.06018
|  | 41 | 33.92708
|  | 42 | 32.01299
|  | 43 | 30.28858
|  | 44 | 28.72927
|  | 45 | 27.31433
|  | 46 | 26.02616
|  | 47 | 24.84978
|  | 48 | 23.77234
|  | 49 | 22.78279
|  | 50 | 21.87161
|  | 51 | 21.0305
|  | 52 | 20.25226
|  | 53 | 19.53059
|  | 54 | 18.85996
|  | 55 | 18.23552
|  | 56 | 17.65296
|  | 57 | 17.1085
|  | 58 | 16.59875
|  | 59 | 16.12071
|  | 60 | 15.67169
|  | 61 | 15.2493
|  | 62 | 14.85138
|  | 63 | 14.47598
|  | 64 | 14.12137
|  | 65 | 13.78596
|  | 66 | 13.46833
|  | 67 | 13.16717
|  | 68 | 12.88131
|  | 69 | 12.60968
|  | 70 | 12.35129
|  | 71 | 12.10526
|  | 72 | 11.87076
|  | 73 | 11.64704
|  | 74 | 11.43342
|  | 75 | 11.22926
|  | 76 | 11.03397
|  | 77 | 10.84702
|  | 78 | 10.66791
|  | 79 | 10.49619
|  | 80 | 10.33142
|  | 81 | 10.1732
|  | 82 | 10.02119
|  | 83 | 9.87502
|  | 84 | 9.73439
|  | 85 | 9.59901
|  | 86 | 9.46859
|  | 87 | 9.34288
|  | 88 | 9.22164
|  | 89 | 9.10465
|  | 90 | 8.99169
|  | 91 | 8.88257
|  | 92 | 8.7771
|  | 93 | 8.67511
|  | 94 | 8.57644
|  | 95 | 8.48094
|  | 96 | 8.38845
|  | 97 | 8.29885
|  | 98 | 8.21201
|  | 99 | 8.1278
|  | 100 | 8.04611
|  | 101 | 7.96684
|  | 102 | 7.88988
|  | 103 | 7.81514
|  | 104 | 7.74252
|  | 105 | 7.67195
|  | 106 | 7.60332
|  | 107 | 7.53658
|  | 108 | 7.47165
|  | 109 | 7.40844
|  | 110 | 7.34691
|  | 111 | 7.28699
|  | 112 | 7.22861
|  | 113 | 7.17172
|  | 114 | 7.11626
|  | 115 | 7.06218
|  | 116 | 7.00944
|  | 117 | 6.95799
|  | 118 | 6.90777
|  | 119 | 6.85875
|  | 120 | 6.81089
|  | 121 | 6.76414
|  | 122 | 6.71848
|  | 123 | 6.67385
|  | 124 | 6.63024
|  | 125 | 6.5876
|  | 126 | 6.54591
|  | 127 | 6.50513
|  | 128 | 6.46523
|  | 129 | 6.4262
|  | 130 | 6.38799

## Humidity Factor
MTTF Humidity Factor (hr1/3)
|  | Relative Humidity (%) | Humidity Factor
|  | 0 | 25
|  | 1 | 24.275
|  | 2 | 23.57102
|  | 3 | 22.88747
Factors for Estimating MTTF |  | 4 | 22.22373
Amplified Piezoelectric Actuators, 220 µm to 420 µm Travel |  | 5 | 21.57924
|  | 6 | 20.95344
Item # | PK2FSF1, PK2FVF1 | 7 | 20.34579
DISCLAIMER: The data presented here are typical. Slight variations in performance data will occur from lot to lot. Please contact Technical Support with any questions regarding the use or reliability of this data. |  | 8 | 19.75576
|  | 9 | 19.18285
|  | 10 | 18.62655
|  | 11 | 18.08638
|  | 12 | 17.56187
|  | 13 | 17.05258
|  | 14 | 16.55805
Additional Information: |  | 15 | 16.07787
MTTF = fV*fT*fH MTTF has units of hours |  | 16 | 15.61161
|  | 17 | 15.15887
|  | 18 | 14.71927
|  | 19 | 14.29241
|  | 20 | 13.87793
|  | 21 | 13.47547
|  | 22 | 13.08468
|  | 23 | 12.70522
|  | 24 | 12.33677
|  | 25 | 11.97901
|  | 26 | 11.63161
|  | 27 | 11.2943
|  | 28 | 10.96676
|  | 29 | 10.64873
|  | 30 | 10.33991
|  | 31 | 10.04006
|  | 32 | 9.74889
|  | 33 | 9.46618
|  | 34 | 9.19166
|  | 35 | 8.9251
|  | 36 | 8.66627
|  | 37 | 8.41495
|  | 38 | 8.17092
|  | 39 | 7.93396
|  | 40 | 7.70387
|  | 41 | 7.48046
|  | 42 | 7.26353
|  | 43 | 7.05289
|  | 44 | 6.84835
|  | 45 | 6.64975
|  | 46 | 6.45691
|  | 47 | 6.26966
|  | 48 | 6.08784
|  | 49 | 5.91129
|  | 50 | 5.73986
|  | 51 | 5.57341
|  | 52 | 5.41178
|  | 53 | 5.25484
|  | 54 | 5.10245
|  | 55 | 4.95448
|  | 56 | 4.8108
|  | 57 | 4.67128
|  | 58 | 4.53582
|  | 59 | 4.40428
|  | 60 | 4.27655
|  | 61 | 4.15253
|  | 62 | 4.03211
|  | 63 | 3.91518
|  | 64 | 3.80164
|  | 65 | 3.69139
|  | 66 | 3.58434
|  | 67 | 3.48039
|  | 68 | 3.37946
|  | 69 | 3.28146
|  | 70 | 3.1863
|  | 71 | 3.09389
|  | 72 | 3.00417
|  | 73 | 2.91705
|  | 74 | 2.83246
|  | 75 | 2.75031
|  | 76 | 2.67055
|  | 77 | 2.59311
|  | 78 | 2.51791
|  | 79 | 2.44489
|  | 80 | 2.37399
|  | 81 | 2.30514
|  | 82 | 2.23829
|  | 83 | 2.17338
|  | 84 | 2.11035
|  | 85 | 2.04915
|  | 86 | 1.98973
|  | 87 | 1.93203
|  | 88 | 1.876
|  | 89 | 1.82159
|  | 90 | 1.76877
|  | 91 | 1.71747
|  | 92 | 1.66767
|  | 93 | 1.6193
|  | 94 | 1.57234
|  | 95 | 1.52675
|  | 96 | 1.48247
|  | 97 | 1.43948
|  | 98 | 1.39773
|  | 99 | 1.3572
|  | 100 | 1.31784