## PK2FVF1 Hysteresis
Displacement (No Load, 20 °C, 75 V Max)
|  |  | Increasing Voltage |  | Decreasing Voltage |  | Increasing Voltage |  | Decreasing Voltage |  | increasing Voltage |  | Decreasing Voltage
|  | Voltage (V) | Displacement (µm) | Voltage (V) | Displacement (µm) | Voltage (V) | Displacement (µm) | Voltage (V) | Displacement (µm) | Voltage (V) | Displacement (µm) | Voltage (V) | Displacement (µm)
|  | 0 | 0 | 75 | 446.440458 | 0 | 6.141663 | 75 | 446.832895 | 0 | 6.699681 | 75 | 447.055101
|  | 5 | 27.136326 | 70 | 431.178093 | 5 | 32.900572 | 70 | 431.517363 | 5 | 33.968568 | 70 | 431.813478
|  | 10 | 59.029341 | 65 | 414.001465 | 10 | 64.630747 | 65 | 414.380312 | 10 | 65.472007 | 65 | 414.672136
|  | 15 | 94.315529 | 60 | 395.286798 | 15 | 99.266291 | 60 | 395.675659 | 15 | 99.975228 | 60 | 395.923138
Product Raw Data |  | 20 | 130.678654 | 55 | 374.990463 | 20 | 134.859324 | 55 | 375.366211 | 20 | 135.329247 | 55 | 375.656605
Displacement (No Load, 20 °C, 75 V Max) |  | 25 | 167.265415 | 50 | 353.029251 | 25 | 170.426369 | 50 | 353.391647 | 25 | 171.049595 | 50 | 353.632212
|  | 30 | 202.590942 | 45 | 329.171419 | 30 | 205.283165 | 45 | 329.50139 | 30 | 205.867529 | 45 | 329.888582
Item # | PK2FVF1 | 35 | 236.703873 | 40 | 303.431034 | 35 | 238.950253 | 40 | 303.847313 | 35 | 239.503384 | 40 | 304.198742
DISCLAIMER: The data presented here are typical. Slight variations in performance data will occur from lot to lot. Please contact Technical Support with any questions regarding the use or reliability of this data. |  | 40 | 269.294024 | 35 | 275.556326 | 40 | 271.812916 | 35 | 276.009798 | 40 | 271.598816 | 35 | 276.325464
|  | 45 | 299.961567 | 30 | 245.164633 | 45 | 301.556587 | 30 | 245.617867 | 45 | 301.87273 | 30 | 245.718956
|  | 50 | 328.725815 | 25 | 211.818933 | 50 | 329.992533 | 25 | 212.528229 | 50 | 330.334663 | 25 | 212.894917
|  | 55 | 355.643034 | 20 | 176.064968 | 55 | 356.610537 | 20 | 176.637411 | 55 | 357.836723 | 20 | 176.981688
|  | 60 | 380.731344 | 15 | 137.037277 | 60 | 381.465912 | 15 | 137.657881 | 60 | 381.928921 | 15 | 138.015985
|  | 65 | 404.059887 | 10 | 95.025301 | 65 | 404.674292 | 10 | 95.203519 | 65 | 405.097485 | 10 | 96.100569
This data may be used in publications. However, please cite Thorlabs as the source. |  | 70 | 425.95315 | 5 | 50.735712 | 70 | 426.491737 | 5 | 51.343918 | 70 | 426.769495 | 5 | 51.848173
|  | 75 | 446.440458 | 0 | 6.778717 | 75 | 446.832895 | 0 | 7.377148 | 75 | 447.055101 | 0 | 7.851839
Additional Information:
The curves here are composed of 3 separate hysteresis runs

## PK2FVF1 Frequency vs Load
PK2FVF1 Resonant Frequency vs. Applied Load
|  | Applied Load (g) | Resonant Frequency (Hz)
|  | 0 | 990
|  | 2.5 | 834
|  | 5 | 724
Product Raw Data |  | 15 | 493
Resonant Frequency, 75 V Max, 420 µm Max Displacement |  | 17.5 | 443
|  | 20 | 419
Item # | PK2FVF1 | 22 | 410
DISCLAIMER: The data presented here are typical. Slight variations in performance data will occur from lot to lot. Please contact Technical Support with any questions regarding the use or reliability of this data. |  | 30 | 369
|  | 35 | 358
|  | 37 | 353
|  | 40 | 342
|  | 42 | 339
|  | 45 | 333
This data may be used in publications. However, please cite Thorlabs as the source. |  | 47 | 331
|  | 50 | 328
|  | 52 | 328
Additional Information: |  | 55 | 328
|  | 57 | 325
|  | 60 | 322
|  | 65 | 320
|  | 100 | 311