## Responsivity
Si Biased Photodetectors Responsivity
|  | DET10A2 |  | DET36A2 |  | DET100A2
|  | Wavelength (nm) | Responsivity (A/W) | Wavelength (nm) | Responsivity (A/W) | Wavelength (nm) | Responsivity (A/W)
|  | 200 | 0.023 | 350 | 0.045 | 320 | 0.174
|  | 210 | 0.028 | 360 | 0.045 | 330 | 0.181
|  | 220 | 0.025 | 370 | 0.046 | 340 | 0.184
|  | 230 | 0.031 | 380 | 0.048 | 350 | 0.181
Product Raw Data |  | 240 | 0.031 | 390 | 0.054 | 360 | 0.175
Si Biased Photodetectors |  | 250 | 0.034 | 400 | 0.062 | 370 | 0.17
|  | 260 | 0.036 | 410 | 0.071 | 380 | 0.175
Item # | DET10A2, DET36A2, DET100A2 | 270 | 0.036 | 420 | 0.081 | 390 | 0.186
DISCLAIMER: The data presented here are typical. Slight variations in performance data will occur from lot to lot. Please contact Technical Support with any questions regarding the use or reliability of this data. |  | 280 | 0.042 | 430 | 0.092 | 400 | 0.193
|  | 290 | 0.05 | 440 | 0.103 | 420 | 0.212
|  | 300 | 0.055 | 450 | 0.114 | 440 | 0.23
|  | 310 | 0.056 | 460 | 0.124 | 460 | 0.248
|  | 320 | 0.057 | 470 | 0.135 | 480 | 0.269
|  | 330 | 0.056 | 480 | 0.146 | 500 | 0.289
This data may be used in publications. However, please cite Thorlabs as the source. |  | 340 | 0.056 | 490 | 0.156 | 520 | 0.309
|  | 350 | 0.054 | 500 | 0.166 | 540 | 0.332
|  | 360 | 0.051 | 510 | 0.177 | 560 | 0.355
Additional Information: |  | 370 | 0.051 | 520 | 0.188 | 580 | 0.377
|  | 380 | 0.057 | 530 | 0.199 | 600 | 0.399
|  | 390 | 0.069 | 540 | 0.21 | 620 | 0.424
|  | 400 | 0.083 | 550 | 0.22 | 640 | 0.448
|  | 410 | 0.092 | 560 | 0.232 | 660 | 0.468
|  | 420 | 0.106 | 570 | 0.242 | 680 | 0.488
|  | 430 | 0.121 | 580 | 0.253 | 700 | 0.509
|  | 440 | 0.135 | 590 | 0.263 | 720 | 0.529
|  | 450 | 0.149 | 600 | 0.275 | 740 | 0.548
|  | 460 | 0.163 | 610 | 0.287 | 760 | 0.566
|  | 470 | 0.177 | 620 | 0.299 | 780 | 0.585
|  | 480 | 0.191 | 630 | 0.312 | 800 | 0.601
|  | 490 | 0.205 | 640 | 0.323 | 820 | 0.616
|  | 500 | 0.219 | 650 | 0.335 | 840 | 0.636
|  | 510 | 0.232 | 660 | 0.346 | 860 | 0.651
|  | 520 | 0.246 | 670 | 0.358 | 880 | 0.667
|  | 530 | 0.26 | 680 | 0.369 | 900 | 0.678
|  | 540 | 0.273 | 690 | 0.38 | 920 | 0.696
|  | 550 | 0.286 | 700 | 0.389 | 940 | 0.711
|  | 560 | 0.299 | 710 | 0.401 | 960 | 0.721
|  | 570 | 0.312 | 720 | 0.414 | 980 | 0.726
|  | 580 | 0.325 | 730 | 0.424 | 1000 | 0.708
|  | 590 | 0.337 | 740 | 0.435 | 1020 | 0.653
|  | 600 | 0.348 | 750 | 0.447 | 1040 | 0.553
|  | 610 | 0.36 | 760 | 0.458 | 1060 | 0.415
|  | 620 | 0.371 | 770 | 0.467 | 1080 | 0.295
|  | 630 | 0.382 | 780 | 0.478 | 1100 | 0.2
|  | 640 | 0.393 | 790 | 0.488
|  | 650 | 0.403 | 800 | 0.499
|  | 660 | 0.412 | 810 | 0.51
|  | 670 | 0.42 | 820 | 0.52
|  | 680 | 0.427 | 830 | 0.53
|  | 690 | 0.433 | 840 | 0.538
|  | 700 | 0.437 | 850 | 0.547
|  | 710 | 0.441 | 860 | 0.555
|  | 720 | 0.443 | 870 | 0.565
|  | 730 | 0.444 | 880 | 0.573
|  | 740 | 0.443 | 890 | 0.582
|  | 750 | 0.442 | 900 | 0.589
|  | 760 | 0.437 | 910 | 0.599
|  | 770 | 0.432 | 920 | 0.606
|  | 780 | 0.425 | 930 | 0.611
|  | 790 | 0.415 | 940 | 0.619
|  | 800 | 0.405 | 950 | 0.624
|  | 810 | 0.393 | 960 | 0.631
|  | 820 | 0.38 | 970 | 0.634
|  | 830 | 0.366 | 980 | 0.637
|  | 840 | 0.35 | 990 | 0.633
|  | 850 | 0.333 | 1000 | 0.624
|  | 860 | 0.315 | 1010 | 0.606
|  | 870 | 0.296 | 1020 | 0.574
|  | 880 | 0.277 | 1030 | 0.532
|  | 890 | 0.257 | 1040 | 0.473
|  | 900 | 0.238 | 1050 | 0.404
|  | 910 | 0.218 | 1060 | 0.329
|  | 920 | 0.199 | 1070 | 0.264
|  | 930 | 0.179 | 1080 | 0.216
|  | 940 | 0.161 | 1090 | 0.175
|  | 950 | 0.142 | 1100 | 0.14
|  | 960 | 0.125
|  | 970 | 0.109
|  | 980 | 0.094
|  | 990 | 0.08
|  | 1000 | 0.067
|  | 1010 | 0.055
|  | 1020 | 0.045
|  | 1030 | 0.035
|  | 1040 | 0.027
|  | 1050 | 0.02
|  | 1060 | 0.015
|  | 1070 | 0.011
|  | 1080 | 0.009
|  | 1090 | 0.007
|  | 1100 | 0.005