## SLG Transmission
| Wavelength (nm) | Transmission (%)
| 2500 | 88.35301
| 2499 | 88.60268
| 2498 | 88.60126
| 2497 | 88.59361
| 2496 | 88.60219
Product Raw Data | 2495 | 88.59997
Soda-Lime-Glass Transmission | 2494 | 88.60878
| 2493 | 88.6146
Item # | 2492 | 88.61843
DISCLAIMER: The data presented here are typical. Slight variations in performance data will occur from lot to lot. Please contact Technical Support with any questions regarding the use or reliability of this data. | 2491 | 88.60843
| 2490 | 88.61985
| 2489 | 88.62601
| 2488 | 88.6412
| 2487 | 88.64008
| 2486 | 88.63625
This data may be used in publications. However, please cite Thorlabs as the source. | 2485 | 88.64032
| 2484 | 88.6507
| 2483 | 88.66168
Additional Information: | 2482 | 88.66227
| 2481 | 88.66925
| 2480 | 88.67298
| 2479 | 88.68202
| 2478 | 88.6863
| 2477 | 88.6926
| 2476 | 88.70094
| 2475 | 88.70185
| 2474 | 88.70415
| 2473 | 88.71796
| 2472 | 88.72072
| 2471 | 88.72871
| 2470 | 88.73709
| 2469 | 88.74342
| 2468 | 88.75013
| 2467 | 88.75395
| 2466 | 88.76877
| 2465 | 88.77489
| 2464 | 88.7792
| 2463 | 88.773
| 2462 | 88.7802
| 2461 | 88.8003
| 2460 | 88.79713
| 2459 | 88.79701
| 2458 | 88.80021
| 2457 | 88.79131
| 2456 | 88.81379
| 2455 | 88.82475
| 2454 | 88.81347
| 2453 | 88.83813
| 2452 | 88.86653
| 2451 | 88.87726
| 2450 | 88.85908
| 2449 | 88.87887
| 2448 | 88.88317
| 2447 | 88.89202
| 2446 | 88.89571
| 2445 | 88.91045
| 2444 | 88.90354
| 2443 | 88.91319
| 2442 | 88.9208
| 2441 | 88.93134
| 2440 | 88.93636
| 2439 | 88.94702
| 2438 | 88.97047
| 2437 | 88.96333
| 2436 | 88.97816
| 2435 | 88.98164
| 2434 | 88.98638
| 2433 | 88.98487
| 2432 | 89.00423
| 2431 | 89.00809
| 2430 | 89.01066
| 2429 | 89.03807
| 2428 | 89.02795
| 2427 | 89.0351
| 2426 | 89.04991
| 2425 | 89.04333
| 2424 | 89.0127
| 2423 | 89.04751
| 2422 | 89.0526
| 2421 | 89.07722
| 2420 | 89.08617
| 2419 | 89.09361
| 2418 | 89.09281
| 2417 | 89.09523
| 2416 | 89.10383
| 2415 | 89.08783
| 2414 | 89.11821
| 2413 | 89.12788
| 2412 | 89.14023
| 2411 | 89.13444
| 2410 | 89.14799
| 2409 | 89.146
| 2408 | 89.14944
| 2407 | 89.15202
| 2406 | 89.1604
| 2405 | 89.16177
| 2404 | 89.15393
| 2403 | 89.161
| 2402 | 89.17708
| 2401 | 89.17562
| 2400 | 89.17931
| 2399 | 89.19404
| 2398 | 89.18961
| 2397 | 89.21257
| 2396 | 89.22359
| 2395 | 89.22388
| 2394 | 89.25304
| 2393 | 89.22677
| 2392 | 89.21126
| 2391 | 89.21487
| 2390 | 89.22587
| 2389 | 89.22851
| 2388 | 89.23991
| 2387 | 89.23439
| 2386 | 89.24081
| 2385 | 89.24258
| 2384 | 89.24998
| 2383 | 89.22028
| 2382 | 89.26311
| 2381 | 89.22574
| 2380 | 89.24737
| 2379 | 89.23357
| 2378 | 89.24361
| 2377 | 89.24896
| 2376 | 89.23456
| 2375 | 89.2197
| 2374 | 89.23914
| 2373 | 89.21812
| 2372 | 89.23502
| 2371 | 89.24486
| 2370 | 89.23116
| 2369 | 89.26295
| 2368 | 89.2257
| 2367 | 89.2505
| 2366 | 89.23396
| 2365 | 89.24779
| 2364 | 89.24259
| 2363 | 89.23501
| 2362 | 89.25917
| 2361 | 89.2717
| 2360 | 89.24129
| 2359 | 89.24171
| 2358 | 89.24377
| 2357 | 89.25602
| 2356 | 89.23698
| 2355 | 89.26176
| 2354 | 89.26815
| 2353 | 89.27123
| 2352 | 89.25526
| 2351 | 89.25777
| 2350 | 89.25423
| 2349 | 89.25599
| 2348 | 89.2464
| 2347 | 89.25341
| 2346 | 89.26067
| 2345 | 89.25947
| 2344 | 89.25734
| 2343 | 89.25447
| 2342 | 89.24886
| 2341 | 89.25057
| 2340 | 89.24099
| 2339 | 89.24933
| 2338 | 89.24671
| 2337 | 89.25369
| 2336 | 89.28572
| 2335 | 89.29218
| 2334 | 89.23898
| 2333 | 89.22594
| 2332 | 89.15701
| 2331 | 89.27847
| 2330 | 89.21654
| 2329 | 89.2294
| 2328 | 89.2404
| 2327 | 89.23089
| 2326 | 89.19743
| 2325 | 89.22732
| 2324 | 89.24357
| 2323 | 89.22148
| 2322 | 89.22379
| 2321 | 89.2107
| 2320 | 89.20144
| 2319 | 89.21091
| 2318 | 89.22313
| 2317 | 89.19974
| 2316 | 89.19803
| 2315 | 89.19292
| 2314 | 89.19442
| 2313 | 89.20168
| 2312 | 89.19647
| 2311 | 89.19846
| 2310 | 89.19933
| 2309 | 89.20538
| 2308 | 89.18739
| 2307 | 89.1814
| 2306 | 89.17428
| 2305 | 89.17935
| 2304 | 89.17914
| 2303 | 89.17625
| 2302 | 89.16489
| 2301 | 89.16211
| 2300 | 89.16225
| 2299 | 89.15018
| 2298 | 89.14003
| 2297 | 89.15411
| 2296 | 89.14406
| 2295 | 89.14088
| 2294 | 89.13724
| 2293 | 89.14023
| 2292 | 89.13495
| 2291 | 89.12207
| 2290 | 89.12211
| 2289 | 89.10619
| 2288 | 89.11114
| 2287 | 89.10426
| 2286 | 89.10725
| 2285 | 89.10201
| 2284 | 89.10597
| 2283 | 89.09146
| 2282 | 89.08702
| 2281 | 89.07756
| 2280 | 89.07595
| 2279 | 89.07275
| 2278 | 89.07111
| 2277 | 89.06575
| 2276 | 89.06118
| 2275 | 89.05595
| 2274 | 89.05035
| 2273 | 89.03987
| 2272 | 89.03952
| 2271 | 89.03002
| 2270 | 89.02834
| 2269 | 89.02474
| 2268 | 89.019
| 2267 | 89.01442
| 2266 | 89.00883
| 2265 | 89.00248
| 2264 | 88.98773
| 2263 | 88.98477
| 2262 | 88.97919
| 2261 | 88.97041
| 2260 | 88.96967
| 2259 | 88.96773
| 2258 | 88.95807
| 2257 | 88.96182
| 2256 | 88.94357
| 2255 | 88.93892
| 2254 | 88.93246
| 2253 | 88.93054
| 2252 | 88.92767
| 2251 | 88.91988
| 2250 | 88.9175
| 2249 | 88.91339
| 2248 | 88.89609
| 2247 | 88.8855
| 2246 | 88.88132
| 2245 | 88.87862
| 2244 | 88.87157
| 2243 | 88.87537
| 2242 | 88.86594
| 2241 | 88.86046
| 2240 | 88.85352
| 2239 | 88.83868
| 2238 | 88.83246
| 2237 | 88.84315
| 2236 | 88.83265
| 2235 | 88.82631
| 2234 | 88.82004
| 2233 | 88.82398
| 2232 | 88.8133
| 2231 | 88.80832
| 2230 | 88.80198
| 2229 | 88.79761
| 2228 | 88.79127
| 2227 | 88.80145
| 2226 | 88.80076
| 2225 | 88.81685
| 2224 | 88.80722
| 2223 | 88.79851
| 2222 | 88.78465
| 2221 | 88.78407
| 2220 | 88.79372
| 2219 | 88.80139
| 2218 | 88.80628
| 2217 | 88.80943
| 2216 | 88.79403
| 2215 | 88.78516
| 2214 | 88.79234
| 2213 | 88.80618
| 2212 | 88.80778
| 2211 | 88.82472
| 2210 | 88.81146
| 2209 | 88.83207
| 2208 | 88.85497
| 2207 | 88.88922
| 2206 | 88.85638
| 2205 | 88.88786
| 2204 | 88.87936
| 2203 | 88.88621
| 2202 | 88.87503
| 2201 | 88.89698
| 2200 | 88.90815
| 2199 | 88.93423
| 2198 | 88.92704
| 2197 | 88.93917
| 2196 | 88.95448
| 2195 | 88.96253
| 2194 | 88.97726
| 2193 | 88.99107
| 2192 | 89.02012
| 2191 | 89.02645
| 2190 | 89.03709
| 2189 | 89.04614
| 2188 | 89.06581
| 2187 | 89.03734
| 2186 | 89.07592
| 2185 | 89.07635
| 2184 | 89.16593
| 2183 | 89.15099
| 2182 | 89.1502
| 2181 | 89.19278
| 2180 | 89.1975
| 2179 | 89.21133
| 2178 | 89.22046
| 2177 | 89.20389
| 2176 | 89.24287
| 2175 | 89.26494
| 2174 | 89.29248
| 2173 | 89.2959
| 2172 | 89.30374
| 2171 | 89.30404
| 2170 | 89.3084
| 2169 | 89.32118
| 2168 | 89.34243
| 2167 | 89.35341
| 2166 | 89.36428
| 2165 | 89.3656
| 2164 | 89.37094
| 2163 | 89.38313
| 2162 | 89.38273
| 2161 | 89.38025
| 2160 | 89.40183
| 2159 | 89.39621
| 2158 | 89.41891
| 2157 | 89.40192
| 2156 | 89.3245
| 2155 | 89.50925
| 2154 | 89.41386
| 2153 | 89.36877
| 2152 | 89.44995
| 2151 | 89.47041
| 2150 | 89.42901
| 2149 | 89.46873
| 2148 | 89.46709
| 2147 | 89.447
| 2146 | 89.4528
| 2145 | 89.47105
| 2144 | 89.46903
| 2143 | 89.45912
| 2142 | 89.47033
| 2141 | 89.46478
| 2140 | 89.48293
| 2139 | 89.49652
| 2138 | 89.49297
| 2137 | 89.50175
| 2136 | 89.479
| 2135 | 89.47838
| 2134 | 89.42303
| 2133 | 89.57194
| 2132 | 89.49769
| 2131 | 89.47842
| 2130 | 89.43964
| 2129 | 89.53039
| 2128 | 89.48132
| 2127 | 89.47482
| 2126 | 89.53661
| 2125 | 89.51692
| 2124 | 89.49745
| 2123 | 89.51466
| 2122 | 89.52855
| 2121 | 89.50306
| 2120 | 89.51328
| 2119 | 89.5159
| 2118 | 89.51299
| 2117 | 89.53161
| 2116 | 89.49429
| 2115 | 89.52564
| 2114 | 89.52908
| 2113 | 89.56213
| 2112 | 89.42704
| 2111 | 89.5103
| 2110 | 89.5647
| 2109 | 89.5366
| 2108 | 89.45679
| 2107 | 89.56266
| 2106 | 89.52251
| 2105 | 89.49795
| 2104 | 89.53336
| 2103 | 89.51872
| 2102 | 89.50291
| 2101 | 89.52551
| 2100 | 89.51482
| 2099 | 89.50726
| 2098 | 89.52457
| 2097 | 89.5191
| 2096 | 89.51345
| 2095 | 89.50961
| 2094 | 89.50796
| 2093 | 89.53466
| 2092 | 89.50236
| 2091 | 89.52823
| 2090 | 89.53777
| 2089 | 89.51706
| 2088 | 89.50823
| 2087 | 89.52148
| 2086 | 89.51265
| 2085 | 89.50343
| 2084 | 89.49994
| 2083 | 89.54176
| 2082 | 89.51165
| 2081 | 89.52394
| 2080 | 89.52725
| 2079 | 89.51807
| 2078 | 89.49438
| 2077 | 89.50492
| 2076 | 89.51483
| 2075 | 89.50149
| 2074 | 89.51777
| 2073 | 89.51626
| 2072 | 89.51358
| 2071 | 89.52734
| 2070 | 89.4646
| 2069 | 89.50914
| 2068 | 89.5421
| 2067 | 89.48007
| 2066 | 89.51398
| 2065 | 89.47852
| 2064 | 89.56415
| 2063 | 89.50563
| 2062 | 89.47254
| 2061 | 89.53132
| 2060 | 89.4754
| 2059 | 89.48701
| 2058 | 89.50391
| 2057 | 89.49954
| 2056 | 89.50336
| 2055 | 89.48754
| 2054 | 89.48134
| 2053 | 89.49896
| 2052 | 89.50352
| 2051 | 89.49802
| 2050 | 89.50272
| 2049 | 89.50613
| 2048 | 89.50582
| 2047 | 89.48813
| 2046 | 89.50106
| 2045 | 89.50913
| 2044 | 89.47343
| 2043 | 89.47927
| 2042 | 89.49012
| 2041 | 89.49584
| 2040 | 89.48058
| 2039 | 89.50346
| 2038 | 89.49107
| 2037 | 89.46135
| 2036 | 89.47626
| 2035 | 89.48096
| 2034 | 89.45876
| 2033 | 89.49213
| 2032 | 89.49275
| 2031 | 89.46864
| 2030 | 89.4614
| 2029 | 89.47655
| 2028 | 89.46488
| 2027 | 89.48902
| 2026 | 89.43538
| 2025 | 89.48203
| 2024 | 89.51016
| 2023 | 89.41807
| 2022 | 89.49635
| 2021 | 89.53166
| 2020 | 89.4899
| 2019 | 89.40815
| 2018 | 89.49964
| 2017 | 89.48859
| 2016 | 89.44771
| 2015 | 89.49509
| 2014 | 89.45778
| 2013 | 89.44795
| 2012 | 89.47948
| 2011 | 89.45469
| 2010 | 89.45939
| 2009 | 89.47578
| 2008 | 89.46055
| 2007 | 89.45057
| 2006 | 89.49458
| 2005 | 89.47173
| 2004 | 89.489
| 2003 | 89.46809
| 2002 | 89.48898
| 2001 | 89.41813
| 2000 | 89.48203
| 1999 | 89.45841
| 1998 | 89.46216
| 1997 | 89.46828
| 1996 | 89.45992
| 1995 | 89.46906
| 1994 | 89.465
| 1993 | 89.4626
| 1992 | 89.46008
| 1991 | 89.46646
| 1990 | 89.45733
| 1989 | 89.46663
| 1988 | 89.46305
| 1987 | 89.46292
| 1986 | 89.45588
| 1985 | 89.47745
| 1984 | 89.42197
| 1983 | 89.4695
| 1982 | 89.48255
| 1981 | 89.42413
| 1980 | 89.46533
| 1979 | 89.45708
| 1978 | 89.43141
| 1977 | 89.48518
| 1976 | 89.45924
| 1975 | 89.4445
| 1974 | 89.46838
| 1973 | 89.46173
| 1972 | 89.44338
| 1971 | 89.46625
| 1970 | 89.4736
| 1969 | 89.47112
| 1968 | 89.4646
| 1967 | 89.48827
| 1966 | 89.43951
| 1965 | 89.44835
| 1964 | 89.50112
| 1963 | 89.42014
| 1962 | 89.46422
| 1961 | 89.45029
| 1960 | 89.46747
| 1959 | 89.46258
| 1958 | 89.47081
| 1957 | 89.48933
| 1956 | 89.44249
| 1955 | 89.45502
| 1954 | 89.46252
| 1953 | 89.46967
| 1952 | 89.44997
| 1951 | 89.45557
| 1950 | 89.47726
| 1949 | 89.45156
| 1948 | 89.46355
| 1947 | 89.46704
| 1946 | 89.46503
| 1945 | 89.46535
| 1944 | 89.46883
| 1943 | 89.4639
| 1942 | 89.47626
| 1941 | 89.47044
| 1940 | 89.47904
| 1939 | 89.46004
| 1938 | 89.45216
| 1937 | 89.44981
| 1936 | 89.44923
| 1935 | 89.43836
| 1934 | 89.44993
| 1933 | 89.44413
| 1932 | 89.42981
| 1931 | 89.43365
| 1930 | 89.4366
| 1929 | 89.43769
| 1928 | 89.42371
| 1927 | 89.44991
| 1926 | 89.44294
| 1925 | 89.4545
| 1924 | 89.46483
| 1923 | 89.37353
| 1922 | 89.47462
| 1921 | 89.42195
| 1920 | 89.46061
| 1919 | 89.49389
| 1918 | 89.4855
| 1917 | 89.50189
| 1916 | 89.48754
| 1915 | 89.47947
| 1914 | 89.48335
| 1913 | 89.48673
| 1912 | 89.48977
| 1911 | 89.49187
| 1910 | 89.49375
| 1909 | 89.48444
| 1908 | 89.49374
| 1907 | 89.49805
| 1906 | 89.50255
| 1905 | 89.52768
| 1904 | 89.50444
| 1903 | 89.50578
| 1902 | 89.50957
| 1901 | 89.50308
| 1900 | 89.51117
| 1899 | 89.53188
| 1898 | 89.51864
| 1897 | 89.4975
| 1896 | 89.5165
| 1895 | 89.51248
| 1894 | 89.50679
| 1893 | 89.54119
| 1892 | 89.51152
| 1891 | 89.52094
| 1890 | 89.52364
| 1889 | 89.51673
| 1888 | 89.53759
| 1887 | 89.49455
| 1886 | 89.51835
| 1885 | 89.5088
| 1884 | 89.52467
| 1883 | 89.51341
| 1882 | 89.51009
| 1881 | 89.50207
| 1880 | 89.48162
| 1879 | 89.47585
| 1878 | 89.48721
| 1877 | 89.4928
| 1876 | 89.49491
| 1875 | 89.48286
| 1874 | 89.48338
| 1873 | 89.47057
| 1872 | 89.48325
| 1871 | 89.47191
| 1870 | 89.48747
| 1869 | 89.49036
| 1868 | 89.49347
| 1867 | 89.49569
| 1866 | 89.49979
| 1865 | 89.5119
| 1864 | 89.51118
| 1863 | 89.50279
| 1862 | 89.4975
| 1861 | 89.52197
| 1860 | 89.54063
| 1859 | 89.53755
| 1858 | 89.52526
| 1857 | 89.51353
| 1856 | 89.52071
| 1855 | 89.50423
| 1854 | 89.51886
| 1853 | 89.50483
| 1852 | 89.4996
| 1851 | 89.49837
| 1850 | 89.50186
| 1849 | 89.49931
| 1848 | 89.49315
| 1847 | 89.48244
| 1846 | 89.4812
| 1845 | 89.49014
| 1844 | 89.48886
| 1843 | 89.49468
| 1842 | 89.50248
| 1841 | 89.56919
| 1840 | 89.44377
| 1839 | 89.48862
| 1838 | 89.50101
| 1837 | 89.50143
| 1836 | 89.51353
| 1835 | 89.51479
| 1834 | 89.53246
| 1833 | 89.51096
| 1832 | 89.53377
| 1831 | 89.53698
| 1830 | 89.5341
| 1829 | 89.54202
| 1828 | 89.55213
| 1827 | 89.559
| 1826 | 89.56418
| 1825 | 89.56043
| 1824 | 89.56052
| 1823 | 89.57863
| 1822 | 89.5365
| 1821 | 89.53989
| 1820 | 89.54128
| 1819 | 89.53837
| 1818 | 89.54626
| 1817 | 89.55334
| 1816 | 89.56773
| 1815 | 89.53008
| 1814 | 89.5163
| 1813 | 89.52758
| 1812 | 89.52253
| 1811 | 89.52346
| 1810 | 89.53096
| 1809 | 89.53728
| 1808 | 89.52808
| 1807 | 89.53616
| 1806 | 89.52097
| 1805 | 89.53032
| 1804 | 89.51653
| 1803 | 89.55868
| 1802 | 89.54238
| 1801 | 89.56206
| 1800 | 89.54424
| 1799 | 89.55767
| 1798 | 89.53899
| 1797 | 89.53976
| 1796 | 89.54755
| 1795 | 89.52398
| 1794 | 89.54493
| 1793 | 89.55695
| 1792 | 89.55135
| 1791 | 89.57071
| 1790 | 89.54524
| 1789 | 89.54353
| 1788 | 89.54872
| 1787 | 89.5423
| 1786 | 89.56129
| 1785 | 89.56847
| 1784 | 89.57736
| 1783 | 89.56755
| 1782 | 89.56422
| 1781 | 89.55419
| 1780 | 89.52982
| 1779 | 89.55976
| 1778 | 89.56813
| 1777 | 89.54436
| 1776 | 89.55391
| 1775 | 89.53942
| 1774 | 89.61651
| 1773 | 89.56476
| 1772 | 89.52097
| 1771 | 89.59717
| 1770 | 89.5573
| 1769 | 89.57248
| 1768 | 89.5732
| 1767 | 89.59962
| 1766 | 89.58244
| 1765 | 89.56849
| 1764 | 89.5542
| 1763 | 89.5825
| 1762 | 89.57826
| 1761 | 89.56805
| 1760 | 89.56616
| 1759 | 89.58447
| 1758 | 89.59161
| 1757 | 89.58988
| 1756 | 89.57265
| 1755 | 89.57417
| 1754 | 89.5919
| 1753 | 89.60825
| 1752 | 89.55044
| 1751 | 89.58539
| 1750 | 89.63411
| 1749 | 89.5809
| 1748 | 89.58739
| 1747 | 89.56918
| 1746 | 89.6161
| 1745 | 89.57617
| 1744 | 89.57436
| 1743 | 89.6172
| 1742 | 89.58891
| 1741 | 89.57361
| 1740 | 89.59926
| 1739 | 89.58866
| 1738 | 89.58472
| 1737 | 89.58614
| 1736 | 89.57999
| 1735 | 89.58781
| 1734 | 89.56807
| 1733 | 89.62423
| 1732 | 89.59297
| 1731 | 89.59654
| 1730 | 89.57308
| 1729 | 89.59561
| 1728 | 89.57825
| 1727 | 89.59365
| 1726 | 89.5997
| 1725 | 89.60912
| 1724 | 89.58668
| 1723 | 89.58783
| 1722 | 89.57206
| 1721 | 89.55869
| 1720 | 89.6058
| 1719 | 89.58195
| 1718 | 89.62498
| 1717 | 89.53423
| 1716 | 89.60896
| 1715 | 89.64093
| 1714 | 89.59711
| 1713 | 89.54635
| 1712 | 89.60876
| 1711 | 89.57751
| 1710 | 89.58635
| 1709 | 89.61929
| 1708 | 89.5986
| 1707 | 89.58447
| 1706 | 89.61584
| 1705 | 89.5863
| 1704 | 89.56911
| 1703 | 89.59684
| 1702 | 89.59811
| 1701 | 89.59409
| 1700 | 89.58795
| 1699 | 89.60356
| 1698 | 89.58153
| 1697 | 89.58818
| 1696 | 89.5938
| 1695 | 89.60304
| 1694 | 89.56477
| 1693 | 89.57927
| 1692 | 89.60616
| 1691 | 89.60424
| 1690 | 89.5927
| 1689 | 89.61274
| 1688 | 89.56544
| 1687 | 89.56926
| 1686 | 89.58624
| 1685 | 89.60756
| 1684 | 89.56146
| 1683 | 89.6097
| 1682 | 89.55869
| 1681 | 89.57311
| 1680 | 89.58463
| 1679 | 89.57919
| 1678 | 89.5714
| 1677 | 89.56306
| 1676 | 89.56183
| 1675 | 89.58767
| 1674 | 89.60785
| 1673 | 89.55521
| 1672 | 89.54237
| 1671 | 89.58704
| 1670 | 89.52922
| 1669 | 89.55134
| 1668 | 89.56631
| 1667 | 89.55449
| 1666 | 89.54837
| 1665 | 89.56488
| 1664 | 89.55072
| 1663 | 89.53302
| 1662 | 89.54794
| 1661 | 89.52781
| 1660 | 89.51952
| 1659 | 89.55632
| 1658 | 89.54021
| 1657 | 89.53908
| 1656 | 89.56091
| 1655 | 89.54656
| 1654 | 89.52447
| 1653 | 89.52847
| 1652 | 89.55869
| 1651 | 89.49837
| 1650 | 89.53186
| 1649 | 89.55477
| 1648 | 89.51325
| 1647 | 89.52217
| 1646 | 89.54662
| 1645 | 89.47628
| 1644 | 89.50894
| 1643 | 89.53105
| 1642 | 89.47735
| 1641 | 89.49818
| 1640 | 89.5479
| 1639 | 89.48208
| 1638 | 89.5079
| 1637 | 89.52016
| 1636 | 89.47888
| 1635 | 89.47598
| 1634 | 89.51846
| 1633 | 89.52453
| 1632 | 89.48567
| 1631 | 89.48506
| 1630 | 89.48885
| 1629 | 89.46438
| 1628 | 89.47094
| 1627 | 89.49439
| 1626 | 89.4408
| 1625 | 89.47371
| 1624 | 89.47714
| 1623 | 89.49721
| 1622 | 89.41814
| 1621 | 89.46191
| 1620 | 89.50188
| 1619 | 89.45113
| 1618 | 89.40764
| 1617 | 89.44813
| 1616 | 89.47596
| 1615 | 89.40845
| 1614 | 89.44617
| 1613 | 89.44721
| 1612 | 89.39409
| 1611 | 89.41877
| 1610 | 89.42857
| 1609 | 89.41573
| 1608 | 89.42117
| 1607 | 89.41606
| 1606 | 89.40798
| 1605 | 89.41754
| 1604 | 89.42038
| 1603 | 89.39176
| 1602 | 89.38482
| 1601 | 89.37704
| 1600 | 89.38666
| 1599 | 89.41109
| 1598 | 89.3531
| 1597 | 89.38161
| 1596 | 89.38841
| 1595 | 89.32007
| 1594 | 89.36831
| 1593 | 89.36174
| 1592 | 89.36765
| 1591 | 89.29382
| 1590 | 89.36175
| 1589 | 89.37508
| 1588 | 89.33975
| 1587 | 89.29538
| 1586 | 89.35083
| 1585 | 89.33355
| 1584 | 89.27376
| 1583 | 89.31773
| 1582 | 89.31954
| 1581 | 89.28868
| 1580 | 89.30465
| 1579 | 89.30874
| 1578 | 89.28429
| 1577 | 89.27872
| 1576 | 89.29086
| 1575 | 89.28596
| 1574 | 89.26434
| 1573 | 89.26728
| 1572 | 89.24274
| 1571 | 89.26286
| 1570 | 89.24096
| 1569 | 89.23778
| 1568 | 89.13322
| 1567 | 89.20647
| 1566 | 89.28038
| 1565 | 89.24476
| 1564 | 89.16935
| 1563 | 89.25558
| 1562 | 89.20817
| 1561 | 89.21207
| 1560 | 89.24274
| 1559 | 89.15414
| 1558 | 89.19286
| 1557 | 89.20294
| 1556 | 89.19935
| 1555 | 89.16235
| 1554 | 89.18855
| 1553 | 89.17583
| 1552 | 89.13158
| 1551 | 89.15421
| 1550 | 89.14167
| 1549 | 89.14896
| 1548 | 89.15443
| 1547 | 89.14481
| 1546 | 89.10934
| 1545 | 89.11706
| 1544 | 89.117
| 1543 | 89.11586
| 1542 | 89.11888
| 1541 | 89.05815
| 1540 | 89.06786
| 1539 | 89.09857
| 1538 | 89.03095
| 1537 | 89.05402
| 1536 | 89.05103
| 1535 | 89.10175
| 1534 | 88.98682
| 1533 | 89.04161
| 1532 | 89.02829
| 1531 | 89.1029
| 1530 | 89.02174
| 1529 | 88.95418
| 1528 | 89.02134
| 1527 | 89.00591
| 1526 | 89.04911
| 1525 | 88.93202
| 1524 | 88.95651
| 1523 | 88.97852
| 1522 | 88.9649
| 1521 | 88.95132
| 1520 | 88.92949
| 1519 | 88.93591
| 1518 | 88.93761
| 1517 | 88.94003
| 1516 | 88.90856
| 1515 | 88.90502
| 1514 | 88.92098
| 1513 | 88.89131
| 1512 | 88.89797
| 1511 | 88.88495
| 1510 | 88.88315
| 1509 | 88.86466
| 1508 | 88.86834
| 1507 | 88.86919
| 1506 | 88.85344
| 1505 | 88.8506
| 1504 | 88.86003
| 1503 | 88.84639
| 1502 | 88.8414
| 1501 | 88.82557
| 1500 | 88.8549
| 1499 | 88.79518
| 1498 | 88.789
| 1497 | 88.7347
| 1496 | 88.79222
| 1495 | 88.76372
| 1494 | 88.77676
| 1493 | 88.76383
| 1492 | 88.75987
| 1491 | 88.6969
| 1490 | 88.79225
| 1489 | 88.7247
| 1488 | 88.72946
| 1487 | 88.7151
| 1486 | 88.72187
| 1485 | 88.6621
| 1484 | 88.66995
| 1483 | 88.6735
| 1482 | 88.67412
| 1481 | 88.65794
| 1480 | 88.65434
| 1479 | 88.6577
| 1478 | 88.65518
| 1477 | 88.57121
| 1476 | 88.60925
| 1475 | 88.61914
| 1474 | 88.5993
| 1473 | 88.59148
| 1472 | 88.57653
| 1471 | 88.58053
| 1470 | 88.57671
| 1469 | 88.57066
| 1468 | 88.63871
| 1467 | 88.52418
| 1466 | 88.51507
| 1465 | 88.47523
| 1464 | 88.49132
| 1463 | 88.52508
| 1462 | 88.46889
| 1461 | 88.49162
| 1460 | 88.49982
| 1459 | 88.491
| 1458 | 88.43275
| 1457 | 88.45377
| 1456 | 88.43787
| 1455 | 88.43526
| 1454 | 88.42249
| 1453 | 88.41527
| 1452 | 88.39864
| 1451 | 88.39826
| 1450 | 88.40005
| 1449 | 88.37173
| 1448 | 88.35753
| 1447 | 88.34036
| 1446 | 88.33962
| 1445 | 88.34618
| 1444 | 88.32664
| 1443 | 88.3332
| 1442 | 88.31274
| 1441 | 88.30843
| 1440 | 88.30227
| 1439 | 88.2805
| 1438 | 88.25245
| 1437 | 88.25434
| 1436 | 88.25494
| 1435 | 88.25281
| 1434 | 88.25661
| 1433 | 88.2142
| 1432 | 88.2093
| 1431 | 88.21663
| 1430 | 88.19582
| 1429 | 88.20573
| 1428 | 88.17655
| 1427 | 88.17562
| 1426 | 88.15552
| 1425 | 88.1487
| 1424 | 88.13696
| 1423 | 87.9955
| 1422 | 88.18713
| 1421 | 88.10088
| 1420 | 88.08584
| 1419 | 88.09303
| 1418 | 88.07249
| 1417 | 88.07977
| 1416 | 88.05998
| 1415 | 88.06161
| 1414 | 88.02828
| 1413 | 88.00606
| 1412 | 88.05538
| 1411 | 88.01505
| 1410 | 87.97854
| 1409 | 87.99485
| 1408 | 87.9922
| 1407 | 87.94939
| 1406 | 87.93985
| 1405 | 87.90315
| 1404 | 88.00606
| 1403 | 87.96396
| 1402 | 87.96183
| 1401 | 87.95962
| 1400 | 87.96563
| 1399 | 87.97064
| 1398 | 87.96754
| 1397 | 87.97113
| 1396 | 87.93173
| 1395 | 87.97798
| 1394 | 87.94052
| 1393 | 87.94457
| 1392 | 87.91584
| 1391 | 87.9185
| 1390 | 87.90633
| 1389 | 87.89203
| 1388 | 87.87802
| 1387 | 87.85133
| 1386 | 87.87663
| 1385 | 87.8507
| 1384 | 87.84512
| 1383 | 87.84326
| 1382 | 87.84641
| 1381 | 87.84437
| 1380 | 87.83221
| 1379 | 87.84231
| 1378 | 87.83774
| 1377 | 87.8294
| 1376 | 87.81831
| 1375 | 87.81366
| 1374 | 87.81889
| 1373 | 87.81631
| 1372 | 87.79311
| 1371 | 87.78677
| 1370 | 87.78661
| 1369 | 87.77351
| 1368 | 87.75163
| 1367 | 87.7702
| 1366 | 87.75914
| 1365 | 87.75333
| 1364 | 87.72336
| 1363 | 87.70177
| 1362 | 87.72723
| 1361 | 87.7014
| 1360 | 87.6935
| 1359 | 87.69299
| 1358 | 87.68685
| 1357 | 87.6868
| 1356 | 87.65015
| 1355 | 87.66306
| 1354 | 87.64974
| 1353 | 87.65102
| 1352 | 87.63496
| 1351 | 87.64272
| 1350 | 87.63993
| 1349 | 87.63248
| 1348 | 87.60902
| 1347 | 87.59925
| 1346 | 87.60532
| 1345 | 87.59071
| 1344 | 87.58751
| 1343 | 87.54858
| 1342 | 87.57086
| 1341 | 87.52381
| 1340 | 87.55711
| 1339 | 87.4985
| 1338 | 87.55695
| 1337 | 87.56476
| 1336 | 87.52535
| 1335 | 87.5147
| 1334 | 87.47668
| 1333 | 87.50466
| 1332 | 87.47637
| 1331 | 87.4864
| 1330 | 87.49002
| 1329 | 87.47219
| 1328 | 87.46629
| 1327 | 87.45838
| 1326 | 87.46278
| 1325 | 87.44927
| 1324 | 87.44846
| 1323 | 87.43485
| 1322 | 87.4157
| 1321 | 87.41252
| 1320 | 87.41701
| 1319 | 87.39609
| 1318 | 87.39636
| 1317 | 87.39285
| 1316 | 87.3968
| 1315 | 87.30727
| 1314 | 87.40579
| 1313 | 87.44473
| 1312 | 87.34331
| 1311 | 87.35072
| 1310 | 87.33392
| 1309 | 87.33947
| 1308 | 87.32547
| 1307 | 87.32723
| 1306 | 87.30551
| 1305 | 87.32086
| 1304 | 87.32292
| 1303 | 87.29035
| 1302 | 87.28663
| 1301 | 87.28098
| 1300 | 87.28023
| 1299 | 87.28107
| 1298 | 87.27901
| 1297 | 87.26022
| 1296 | 87.25464
| 1295 | 87.25841
| 1294 | 87.23836
| 1293 | 87.26142
| 1292 | 87.22212
| 1291 | 87.21031
| 1290 | 87.19207
| 1289 | 87.22884
| 1288 | 87.19751
| 1287 | 87.19865
| 1286 | 87.19068
| 1285 | 87.18895
| 1284 | 87.2032
| 1283 | 87.18891
| 1282 | 87.17855
| 1281 | 87.15786
| 1280 | 87.16218
| 1279 | 87.14865
| 1278 | 87.15068
| 1277 | 87.13224
| 1276 | 87.12907
| 1275 | 87.1141
| 1274 | 87.11135
| 1273 | 87.11293
| 1272 | 87.11074
| 1271 | 87.09368
| 1270 | 87.09038
| 1269 | 87.09863
| 1268 | 87.09898
| 1267 | 87.09354
| 1266 | 87.06882
| 1265 | 87.08666
| 1264 | 87.05075
| 1263 | 87.06187
| 1262 | 87.06072
| 1261 | 87.03813
| 1260 | 87.04256
| 1259 | 87.03771
| 1258 | 87.05624
| 1257 | 87.00832
| 1256 | 87.01685
| 1255 | 87.01224
| 1254 | 87.01791
| 1253 | 87.01678
| 1252 | 87.01122
| 1251 | 87.00492
| 1250 | 86.98845
| 1249 | 86.98123
| 1248 | 86.97359
| 1247 | 86.96856
| 1246 | 86.96567
| 1245 | 86.96954
| 1244 | 86.96669
| 1243 | 86.96263
| 1242 | 86.9678
| 1241 | 86.9568
| 1240 | 86.94661
| 1239 | 86.94334
| 1238 | 86.93849
| 1237 | 86.9407
| 1236 | 86.94774
| 1235 | 86.93796
| 1234 | 86.92545
| 1233 | 86.93769
| 1232 | 86.86151
| 1231 | 86.90483
| 1230 | 86.90893
| 1229 | 86.89506
| 1228 | 86.90245
| 1227 | 86.9053
| 1226 | 86.90919
| 1225 | 86.94833
| 1224 | 86.88992
| 1223 | 86.87108
| 1222 | 86.85564
| 1221 | 86.84686
| 1220 | 86.91704
| 1219 | 86.87826
| 1218 | 86.85007
| 1217 | 86.83447
| 1216 | 86.84142
| 1215 | 86.87266
| 1214 | 86.8428
| 1213 | 86.81863
| 1212 | 86.80795
| 1211 | 86.83582
| 1210 | 86.89803
| 1209 | 86.81396
| 1208 | 86.8054
| 1207 | 86.81351
| 1206 | 86.81248
| 1205 | 86.80808
| 1204 | 86.8066
| 1203 | 86.81086
| 1202 | 86.76749
| 1201 | 86.8007
| 1200 | 86.809
| 1199 | 86.80417
| 1198 | 86.80533
| 1197 | 86.78258
| 1196 | 86.77863
| 1195 | 86.77676
| 1194 | 86.80273
| 1193 | 86.75822
| 1192 | 86.79463
| 1191 | 86.78943
| 1190 | 86.80367
| 1189 | 86.80894
| 1188 | 86.77563
| 1187 | 86.76831
| 1186 | 86.76051
| 1185 | 86.75121
| 1184 | 86.77076
| 1183 | 86.74769
| 1182 | 86.75468
| 1181 | 86.7606
| 1180 | 86.78796
| 1179 | 86.72395
| 1178 | 86.72793
| 1177 | 86.73604
| 1176 | 86.69484
| 1175 | 86.72577
| 1174 | 86.80519
| 1173 | 86.73009
| 1172 | 86.69353
| 1171 | 86.71089
| 1170 | 86.72443
| 1169 | 86.75108
| 1168 | 86.6787
| 1167 | 86.69296
| 1166 | 86.74249
| 1165 | 86.69239
| 1164 | 86.70419
| 1163 | 86.71806
| 1162 | 86.71062
| 1161 | 86.72668
| 1160 | 86.7329
| 1159 | 86.69974
| 1158 | 86.70604
| 1157 | 86.74664
| 1156 | 86.68702
| 1155 | 86.67641
| 1154 | 86.68557
| 1153 | 86.70224
| 1152 | 86.63419
| 1151 | 86.67583
| 1150 | 86.66623
| 1149 | 86.66852
| 1148 | 86.69506
| 1147 | 86.64901
| 1146 | 86.69492
| 1145 | 86.68269
| 1144 | 86.65043
| 1143 | 86.65309
| 1142 | 86.65579
| 1141 | 86.66776
| 1140 | 86.66893
| 1139 | 86.69839
| 1138 | 86.64288
| 1137 | 86.67057
| 1136 | 86.66161
| 1135 | 86.61583
| 1134 | 86.68304
| 1133 | 86.61554
| 1132 | 86.63609
| 1131 | 86.67874
| 1130 | 86.631
| 1129 | 86.63168
| 1128 | 86.68025
| 1127 | 86.60152
| 1126 | 86.66718
| 1125 | 86.61405
| 1124 | 86.65012
| 1123 | 86.64235
| 1122 | 86.62912
| 1121 | 86.63824
| 1120 | 86.63744
| 1119 | 86.67353
| 1118 | 86.63038
| 1117 | 86.61401
| 1116 | 86.62301
| 1115 | 86.64384
| 1114 | 86.64733
| 1113 | 86.62631
| 1112 | 86.62321
| 1111 | 86.6215
| 1110 | 86.61979
| 1109 | 86.63225
| 1108 | 86.61176
| 1107 | 86.61681
| 1106 | 86.61356
| 1105 | 86.61639
| 1104 | 86.6188
| 1103 | 86.62309
| 1102 | 86.57241
| 1101 | 86.59703
| 1100 | 86.61187
| 1099 | 86.59964
| 1098 | 86.61143
| 1097 | 86.60089
| 1096 | 86.59909
| 1095 | 86.61877
| 1094 | 86.60201
| 1093 | 86.63021
| 1092 | 86.59982
| 1091 | 86.60173
| 1090 | 86.60204
| 1089 | 86.60944
| 1088 | 86.6004
| 1087 | 86.60473
| 1086 | 86.58518
| 1085 | 86.57482
| 1084 | 86.58031
| 1083 | 86.59898
| 1082 | 86.60341
| 1081 | 86.58583
| 1080 | 86.6046
| 1079 | 86.59739
| 1078 | 86.6172
| 1077 | 86.60103
| 1076 | 86.60644
| 1075 | 86.5867
| 1074 | 86.60806
| 1073 | 86.59648
| 1072 | 86.6245
| 1071 | 86.61057
| 1070 | 86.60646
| 1069 | 86.60488
| 1068 | 86.59917
| 1067 | 86.6031
| 1066 | 86.59692
| 1065 | 86.5884
| 1064 | 86.58943
| 1063 | 86.60588
| 1062 | 86.60186
| 1061 | 86.59621
| 1060 | 86.60179
| 1059 | 86.60239
| 1058 | 86.60448
| 1057 | 86.60419
| 1056 | 86.60508
| 1055 | 86.60039
| 1054 | 86.60661
| 1053 | 86.6031
| 1052 | 86.60715
| 1051 | 86.61819
| 1050 | 86.59889
| 1049 | 86.59024
| 1048 | 86.58978
| 1047 | 86.58454
| 1046 | 86.58348
| 1045 | 86.58811
| 1044 | 86.58372
| 1043 | 86.58572
| 1042 | 86.57762
| 1041 | 86.57877
| 1040 | 86.59274
| 1039 | 86.58971
| 1038 | 86.58808
| 1037 | 86.5691
| 1036 | 86.57207
| 1035 | 86.57781
| 1034 | 86.58823
| 1033 | 86.58873
| 1032 | 86.5958
| 1031 | 86.57814
| 1030 | 86.59621
| 1029 | 86.60239
| 1028 | 86.60562
| 1027 | 86.60042
| 1026 | 86.59574
| 1025 | 86.58997
| 1024 | 86.60863
| 1023 | 86.60502
| 1022 | 86.60933
| 1021 | 86.60102
| 1020 | 86.60571
| 1019 | 86.59872
| 1018 | 86.60727
| 1017 | 86.59904
| 1016 | 86.60925
| 1015 | 86.59369
| 1014 | 86.61965
| 1013 | 86.61023
| 1012 | 86.61143
| 1011 | 86.60246
| 1010 | 86.61156
| 1009 | 86.61256
| 1008 | 86.63538
| 1007 | 86.62702
| 1006 | 86.62139
| 1005 | 86.62474
| 1004 | 86.6231
| 1003 | 86.63857
| 1002 | 86.64392
| 1001 | 86.64061
| 1000 | 86.64185
| 999 | 86.63853
| 998 | 86.64588
| 997 | 86.64927
| 996 | 86.64888
| 995 | 86.65192
| 994 | 86.64136
| 993 | 86.65697
| 992 | 86.65541
| 991 | 86.66958
| 990 | 86.65719
| 989 | 86.66812
| 988 | 86.65478
| 987 | 86.67828
| 986 | 86.67811
| 985 | 86.67857
| 984 | 86.67435
| 983 | 86.69345
| 982 | 86.68224
| 981 | 86.70818
| 980 | 86.68148
| 979 | 86.69113
| 978 | 86.69593
| 977 | 86.70966
| 976 | 86.70078
| 975 | 86.71465
| 974 | 86.72198
| 973 | 86.72357
| 972 | 86.73203
| 971 | 86.74303
| 970 | 86.73789
| 969 | 86.73927
| 968 | 86.73609
| 967 | 86.75434
| 966 | 86.7487
| 965 | 86.75961
| 964 | 86.75735
| 963 | 86.7586
| 962 | 86.76612
| 961 | 86.75715
| 960 | 86.74928
| 959 | 86.75475
| 958 | 86.75978
| 957 | 86.77746
| 956 | 86.78589
| 955 | 86.80046
| 954 | 86.80086
| 953 | 86.80122
| 952 | 86.79918
| 951 | 86.80962
| 950 | 86.81745
| 949 | 86.82762
| 948 | 86.82042
| 947 | 86.83669
| 946 | 86.83994
| 945 | 86.84533
| 944 | 86.84017
| 943 | 86.84021
| 942 | 86.83842
| 941 | 86.85647
| 940 | 86.87126
| 939 | 86.86806
| 938 | 86.87181
| 937 | 86.87311
| 936 | 86.87327
| 935 | 86.88262
| 934 | 86.8904
| 933 | 86.89545
| 932 | 86.89471
| 931 | 86.90241
| 930 | 86.91604
| 929 | 86.94038
| 928 | 86.93587
| 927 | 86.93919
| 926 | 86.95278
| 925 | 86.93704
| 924 | 86.96787
| 923 | 86.965
| 922 | 86.97746
| 921 | 86.97582
| 920 | 86.98825
| 919 | 86.98121
| 918 | 87.00212
| 917 | 86.99034
| 916 | 87.0076
| 915 | 87.01837
| 914 | 87.0292
| 913 | 87.03302
| 912 | 87.03205
| 911 | 87.04126
| 910 | 87.05315
| 909 | 87.05723
| 908 | 87.05468
| 907 | 87.06342
| 906 | 87.06897
| 905 | 87.07111
| 904 | 87.08958
| 903 | 87.09039
| 902 | 87.08714
| 901 | 87.09718
| 900 | 87.10252
| 899 | 87.11615
| 898 | 87.12859
| 897 | 87.13724
| 896 | 87.14156
| 895 | 87.15694
| 894 | 87.17645
| 893 | 87.17741
| 892 | 87.18332
| 891 | 87.1829
| 890 | 87.19657
| 889 | 87.21496
| 888 | 87.21876
| 887 | 87.21794
| 886 | 87.2393
| 885 | 87.23905
| 884 | 87.24651
| 883 | 87.24944
| 882 | 87.25525
| 881 | 87.26902
| 880 | 87.29242
| 879 | 87.29929
| 878 | 87.29408
| 877 | 87.3209
| 876 | 87.29895
| 875 | 87.31804
| 874 | 87.32925
| 873 | 87.34402
| 872 | 87.35433
| 871 | 87.36552
| 870 | 87.37813
| 869 | 87.3841
| 868 | 87.39348
| 867 | 87.40358
| 866 | 87.41318
| 865 | 87.43507
| 864 | 87.44289
| 863 | 87.44819
| 862 | 87.45126
| 861 | 87.47337
| 860 | 87.48226
| 859 | 87.47986
| 858 | 87.48454
| 857 | 87.50047
| 856 | 87.51767
| 855 | 87.52682
| 854 | 87.52729
| 853 | 87.54485
| 852 | 87.54974
| 851 | 87.56541
| 850 | 87.57943
| 849 | 87.58745
| 848 | 87.60345
| 847 | 87.61029
| 846 | 87.61987
| 845 | 87.62797
| 844 | 87.63294
| 843 | 87.66357
| 842 | 87.66209
| 841 | 87.68423
| 840 | 87.68383
| 839 | 87.6966
| 838 | 87.69912
| 837 | 87.73737
| 836 | 87.73991
| 835 | 87.75717
| 834 | 87.76206
| 833 | 87.77905
| 832 | 87.78311
| 831 | 87.79974
| 830 | 87.80612
| 829 | 87.82175
| 828 | 87.84694
| 827 | 87.85569
| 826 | 87.85796
| 825 | 87.86947
| 824 | 87.89494
| 823 | 87.90047
| 822 | 87.91946
| 821 | 87.92577
| 820 | 87.93922
| 819 | 87.96884
| 818 | 87.97841
| 817 | 87.97022
| 816 | 87.99054
| 815 | 88.00217
| 814 | 88.01756
| 813 | 88.02774
| 812 | 88.0433
| 811 | 88.04344
| 810 | 88.07379
| 809 | 88.07436
| 808 | 88.09035
| 807 | 88.09793
| 806 | 88.11117
| 805 | 88.13806
| 804 | 88.16706
| 803 | 88.15693
| 802 | 88.17373
| 801 | 88.18274
| 800 | 88.21632
| 799 | 88.22918
| 798 | 88.25091
| 797 | 88.25477
| 796 | 88.28065
| 795 | 88.27731
| 794 | 88.30535
| 793 | 88.31272
| 792 | 88.33085
| 791 | 88.34817
| 790 | 88.36409
| 789 | 88.38039
| 788 | 88.39439
| 787 | 88.4083
| 786 | 88.42205
| 785 | 88.43899
| 784 | 88.45213
| 783 | 88.48413
| 782 | 88.46446
| 781 | 88.48186
| 780 | 88.51641
| 779 | 88.52569
| 778 | 88.55173
| 777 | 88.56158
| 776 | 88.56767
| 775 | 88.58304
| 774 | 88.61279
| 773 | 88.60818
| 772 | 88.632
| 771 | 88.65904
| 770 | 88.66247
| 769 | 88.68068
| 768 | 88.69709
| 767 | 88.72532
| 766 | 88.73532
| 765 | 88.75769
| 764 | 88.76122
| 763 | 88.7823
| 762 | 88.79504
| 761 | 88.82169
| 760 | 88.82904
| 759 | 88.84472
| 758 | 88.86422
| 757 | 88.87712
| 756 | 88.88302
| 755 | 88.89634
| 754 | 88.90047
| 753 | 88.9196
| 752 | 88.96197
| 751 | 88.96323
| 750 | 88.96886
| 749 | 88.9948
| 748 | 88.99966
| 747 | 89.0379
| 746 | 89.03559
| 745 | 89.06403
| 744 | 89.06722
| 743 | 89.09776
| 742 | 89.10711
| 741 | 89.12385
| 740 | 89.13334
| 739 | 89.15606
| 738 | 89.17612
| 737 | 89.18863
| 736 | 89.20919
| 735 | 89.22272
| 734 | 89.24051
| 733 | 89.26286
| 732 | 89.27449
| 731 | 89.29523
| 730 | 89.29432
| 729 | 89.31638
| 728 | 89.34015
| 727 | 89.34939
| 726 | 89.36594
| 725 | 89.38264
| 724 | 89.406
| 723 | 89.40668
| 722 | 89.42165
| 721 | 89.42819
| 720 | 89.44617
| 719 | 89.48788
| 718 | 89.49851
| 717 | 89.51498
| 716 | 89.54791
| 715 | 89.55563
| 714 | 89.57261
| 713 | 89.58464
| 712 | 89.60717
| 711 | 89.62443
| 710 | 89.62718
| 709 | 89.64182
| 708 | 89.6513
| 707 | 89.66827
| 706 | 89.67719
| 705 | 89.6983
| 704 | 89.71434
| 703 | 89.72947
| 702 | 89.7377
| 701 | 89.74741
| 700 | 89.76974
| 699 | 89.77571
| 698 | 89.79425
| 697 | 89.81337
| 696 | 89.82936
| 695 | 89.84608
| 694 | 89.8516
| 693 | 89.87103
| 692 | 89.87327
| 691 | 89.88776
| 690 | 89.8975
| 689 | 89.91775
| 688 | 89.93624
| 687 | 89.95188
| 686 | 89.95434
| 685 | 89.98006
| 684 | 89.98676
| 683 | 89.99343
| 682 | 90.01613
| 681 | 90.02817
| 680 | 90.03817
| 679 | 90.05377
| 678 | 90.07068
| 677 | 90.07398
| 676 | 90.08935
| 675 | 90.10661
| 674 | 90.11223
| 673 | 90.13008
| 672 | 90.13833
| 671 | 90.15456
| 670 | 90.16631
| 669 | 90.18236
| 668 | 90.1892
| 667 | 90.1933
| 666 | 90.19875
| 665 | 90.21184
| 664 | 90.2209
| 663 | 90.2438
| 662 | 90.2401
| 661 | 90.26826
| 660 | 90.27181
| 659 | 90.28233
| 658 | 90.29714
| 657 | 90.299
| 656 | 90.31583
| 655 | 90.32691
| 654 | 90.34566
| 653 | 90.34808
| 652 | 90.3624
| 651 | 90.36797
| 650 | 90.37518
| 649 | 90.3881
| 648 | 90.38816
| 647 | 90.40546
| 646 | 90.41965
| 645 | 90.43467
| 644 | 90.44823
| 643 | 90.45793
| 642 | 90.46899
| 641 | 90.48022
| 640 | 90.49589
| 639 | 90.50069
| 638 | 90.51225
| 637 | 90.52847
| 636 | 90.54078
| 635 | 90.54603
| 634 | 90.56371
| 633 | 90.56726
| 632 | 90.5799
| 631 | 90.59232
| 630 | 90.60436
| 629 | 90.61903
| 628 | 90.62594
| 627 | 90.65
| 626 | 90.65891
| 625 | 90.6673
| 624 | 90.68139
| 623 | 90.68297
| 622 | 90.69692
| 621 | 90.71294
| 620 | 90.71716
| 619 | 90.73929
| 618 | 90.74569
| 617 | 90.75673
| 616 | 90.76295
| 615 | 90.77601
| 614 | 90.79512
| 613 | 90.79997
| 612 | 90.8073
| 611 | 90.82127
| 610 | 90.84108
| 609 | 90.83567
| 608 | 90.84872
| 607 | 90.85196
| 606 | 90.86571
| 605 | 90.86545
| 604 | 90.88032
| 603 | 90.8931
| 602 | 90.89571
| 601 | 90.91183
| 600 | 90.92252
| 599 | 90.92577
| 598 | 90.94063
| 597 | 90.94836
| 596 | 90.9537
| 595 | 90.96638
| 594 | 90.97942
| 593 | 90.97357
| 592 | 90.98812
| 591 | 90.98861
| 590 | 91.00351
| 589 | 91.00509
| 588 | 91.00802
| 587 | 91.01958
| 586 | 91.03294
| 585 | 91.03909
| 584 | 91.04733
| 583 | 91.05727
| 582 | 91.0612
| 581 | 91.07659
| 580 | 91.0796
| 579 | 91.09491
| 578 | 91.09738
| 577 | 91.11548
| 576 | 91.12214
| 575 | 91.11782
| 574 | 91.12599
| 573 | 91.13208
| 572 | 91.1451
| 571 | 91.14793
| 570 | 91.13702
| 569 | 91.1584
| 568 | 91.15585
| 567 | 91.16603
| 566 | 91.17812
| 565 | 91.18757
| 564 | 91.19724
| 563 | 91.18552
| 562 | 91.20215
| 561 | 91.20141
| 560 | 91.21848
| 559 | 91.2151
| 558 | 91.21873
| 557 | 91.22071
| 556 | 91.22079
| 555 | 91.22565
| 554 | 91.22636
| 553 | 91.23241
| 552 | 91.23218
| 551 | 91.22467
| 550 | 91.24046
| 549 | 91.24316
| 548 | 91.23871
| 547 | 91.24683
| 546 | 91.24619
| 545 | 91.25115
| 544 | 91.24423
| 543 | 91.26057
| 542 | 91.25089
| 541 | 91.2649
| 540 | 91.25207
| 539 | 91.24728
| 538 | 91.25395
| 537 | 91.265
| 536 | 91.24605
| 535 | 91.26152
| 534 | 91.26765
| 533 | 91.25027
| 532 | 91.25416
| 531 | 91.25498
| 530 | 91.26208
| 529 | 91.25827
| 528 | 91.25618
| 527 | 91.25075
| 526 | 91.26591
| 525 | 91.26688
| 524 | 91.25114
| 523 | 91.25245
| 522 | 91.24578
| 521 | 91.24874
| 520 | 91.26156
| 519 | 91.2562
| 518 | 91.25893
| 517 | 91.26904
| 516 | 91.25386
| 515 | 91.25127
| 514 | 91.24525
| 513 | 91.25486
| 512 | 91.24232
| 511 | 91.24617
| 510 | 91.23308
| 509 | 91.22472
| 508 | 91.2207
| 507 | 91.22247
| 506 | 91.2227
| 505 | 91.21211
| 504 | 91.21157
| 503 | 91.21319
| 502 | 91.20557
| 501 | 91.213
| 500 | 91.1991
| 499 | 91.19413
| 498 | 91.17297
| 497 | 91.17342
| 496 | 91.15701
| 495 | 91.15257
| 494 | 91.16028
| 493 | 91.15721
| 492 | 91.1431
| 491 | 91.13107
| 490 | 91.13114
| 489 | 91.12597
| 488 | 91.11273
| 487 | 91.0945
| 486 | 91.11752
| 485 | 91.11499
| 484 | 91.09351
| 483 | 91.07943
| 482 | 91.0872
| 481 | 91.07561
| 480 | 91.05975
| 479 | 91.06033
| 478 | 91.05885
| 477 | 91.03484
| 476 | 91.04308
| 475 | 91.03455
| 474 | 91.03445
| 473 | 91.01559
| 472 | 91.00367
| 471 | 91.00564
| 470 | 90.97515
| 469 | 90.96691
| 468 | 90.95855
| 467 | 90.95422
| 466 | 90.95799
| 465 | 90.91932
| 464 | 90.92216
| 463 | 90.89592
| 462 | 90.87814
| 461 | 90.86591
| 460 | 90.86829
| 459 | 90.85593
| 458 | 90.8364
| 457 | 90.79841
| 456 | 90.80036
| 455 | 90.74698
| 454 | 90.74468
| 453 | 90.72104
| 452 | 90.69355
| 451 | 90.68734
| 450 | 90.66451
| 449 | 90.63332
| 448 | 90.58694
| 447 | 90.58466
| 446 | 90.57295
| 445 | 90.55766
| 444 | 90.52393
| 443 | 90.51653
| 442 | 90.50513
| 441 | 90.51057
| 440 | 90.48383
| 439 | 90.46425
| 438 | 90.49173
| 437 | 90.47359
| 436 | 90.45377
| 435 | 90.47795
| 434 | 90.48278
| 433 | 90.45087
| 432 | 90.44633
| 431 | 90.46616
| 430 | 90.48456
| 429 | 90.4481
| 428 | 90.44678
| 427 | 90.46234
| 426 | 90.48941
| 425 | 90.43391
| 424 | 90.4372
| 423 | 90.44985
| 422 | 90.41116
| 421 | 90.4104
| 420 | 90.41413
| 419 | 90.39665
| 418 | 90.46289
| 417 | 90.42364
| 416 | 90.42699
| 415 | 90.45673
| 414 | 90.4519
| 413 | 90.48553
| 412 | 90.45215
| 411 | 90.49216
| 410 | 90.5155
| 409 | 90.51437
| 408 | 90.52012
| 407 | 90.55719
| 406 | 90.57783
| 405 | 90.53232
| 404 | 90.50224
| 403 | 90.51894
| 402 | 90.53146
| 401 | 90.51405
| 400 | 90.46213
| 399 | 90.45451
| 398 | 90.35447
| 397 | 90.37796
| 396 | 90.3173
| 395 | 90.31572
| 394 | 90.14064
| 393 | 90.0455
| 392 | 90.05222
| 391 | 89.88466
| 390 | 89.76826
| 389 | 89.64273
| 388 | 89.50582
| 387 | 89.30342
| 386 | 89.23564
| 385 | 89.0322
| 384 | 88.78069
| 383 | 88.68327
| 382 | 88.57281
| 381 | 88.52011
| 380 | 88.5218
| 379 | 88.62434
| 378 | 88.63586
| 377 | 88.66106
| 376 | 88.76945
| 375 | 88.80444
| 374 | 88.92411
| 373 | 88.9217
| 372 | 89.18774
| 371 | 89.02646
| 370 | 89.0891
| 369 | 89.03667
| 368 | 88.90024
| 367 | 88.74942
| 366 | 88.72479
| 365 | 88.67419
| 364 | 88.43781
| 363 | 88.42912
| 362 | 88.17159
| 361 | 87.93871
| 360 | 87.65403
| 359 | 87.41814
| 358 | 87.07427
| 357 | 86.87148
| 356 | 86.5185
| 355 | 85.99661
| 354 | 85.81644
| 353 | 85.26866
| 352 | 84.72266
| 351 | 84.45899
| 350 | 83.77668
| 349 | 83.15104
| 348 | 82.4201
| 347 | 81.77415
| 346 | 80.80276
| 345 | 80.09663
| 344 | 79.04943
| 343 | 78.05399
| 342 | 76.92923
| 341 | 75.96548
| 340 | 74.61173
| 339 | 73.26007
| 338 | 71.74162
| 337 | 70.38246
| 336 | 68.52068
| 335 | 67.10732
| 334 | 65.22359
| 333 | 63.18036
| 332 | 61.01963
| 331 | 58.77866
| 330 | 56.62669
| 329 | 54.1842
| 328 | 51.95683
| 327 | 49.32748
| 326 | 46.63065
| 325 | 44.12105
| 324 | 41.24519
| 323 | 38.56802
| 322 | 35.7547
| 321 | 33.21917
| 320 | 30.39777
| 319 | 27.02817
| 318 | 24.65015
| 317 | 21.96691
| 316 | 19.636
| 315 | 17.04611
| 314 | 15.02678
| 313 | 12.97112
| 312 | 10.99471
| 311 | 9.36472
| 310 | 7.93242
| 309 | 6.53345
| 308 | 5.33719
| 307 | 4.24653
| 306 | 3.59053
| 305 | 2.8119
| 304 | 1.91925
| 303 | 1.55613
| 302 | 1.29755
| 301 | 1.03423
| 300 | 0.78644
| 299 | 0.52473
| 298 | 0.39425
| 297 | 0.24138
| 296 | 0.36116
| 295 | 0.1399
| 294 | 0.09587
| 293 | 0.07427
| 292 | 0.16114
| 291 | 0.18228
| 290 | 0.04707
| 289 | 0.15379
| 288 | -0.07085
| 287 | 0.23511
| 286 | 0.19599
| 285 | 0.14826
| 284 | 0.01697
| 283 | 0.08152
| 282 | 0.07523
| 281 | 0.07239
| 280 | 0.29633
| 279 | 0.03104
| 278 | 0.0674
| 277 | 0.05261
| 276 | 0.13362
| 275 | 0.0641
| 274 | 0.19511
| 273 | 0.07896
| 272 | 0.10851
| 271 | 0.13292
| 270 | 0.19247
| 269 | 0.0152
| 268 | -0.08914
| 267 | 0.01819
| 266 | 0.09678
| 265 | -0.03426
| 264 | 0.04572
| 263 | 0.07895
| 262 | 0.02992
| 261 | 0.05057
| 260 | 0.02347
| 259 | 0.02748
| 258 | 0.02094
| 257 | 0.08885
| 256 | 0.0248
| 255 | 0.02583
| 254 | 0.0234
| 253 | 0.03158
| 252 | -0.01918
| 251 | 0.03907
| 250 | 0.07294
| 249 | 0.02455
| 248 | 0.06387
| 247 | -0.00047232
| 246 | -0.02156
| 245 | 0.05554
| 244 | 0.00108
| 243 | -0.00547
| 242 | 0.06891
| 241 | 0.04174
| 240 | 0.02443
| 239 | 0.04009
| 238 | -0.02353
| 237 | 0.04303
| 236 | 0.05233
| 235 | 0.00897
| 234 | 0.00874
| 233 | 0.01781
| 232 | -0.01414
| 231 | 0.04042
| 230 | 0.0111
| 229 | 0.02027
| 228 | 0.02093
| 227 | 0.05323
| 226 | 0.02152
| 225 | 0.03949
| 224 | 0.06103
| 223 | 0.00613
| 222 | 0.07331
| 221 | 0.0569
| 220 | 0.03417
| 219 | 0.05959
| 218 | 0.05198
| 217 | 0.12507
| 216 | 0.09308
| 215 | 0.00349
| 214 | 0.17063
| 213 | 0.06177
| 212 | 0.13566
| 211 | 0.06426
| 210 | 0.16038
| 209 | 0.13878
| 208 | 0.1346
| 207 | 0.11604
| 206 | 0.1358
| 205 | 0.07593
| 204 | 0.20797
| 203 | 0.01605
| 202 | -0.08638
| 201 | 0.10755
| 200 | 0.51842