## Reflectance
|  | Low-Reflectivity Chrome | Low-Reflectivity Chrome | Soda Lime
|  | Wavelength (nm) | %R 6-deg | %R 6-deg
|  | 2600 | 75.65688324 | 6.920350552
|  | 2599 | 75.65055847 | 6.917682171
|  | 2598 | 75.63965607 | 6.91428709
|  | 2597 | 75.64627075 | 6.912370205
Product Raw Data |  | 2596 | 75.63404083 | 6.915420532
Full Aperture Obstruction Targets |  | 2595 | 75.62206268 | 6.913182735
|  | 2594 | 75.62295532 | 6.917846203
Item # | R1DxxxxP | 2593 | 75.6085434 | 6.914868355
DISCLAIMER: The data presented here are typical. Slight variations in performance data will occur from lot to lot. Please contact Technical Support with any questions regarding the use or reliability of this data. |  | 2592 | 75.59562683 | 6.911478043
|  | 2591 | 75.58529663 | 6.908826351
|  | 2590 | 75.5697403 | 6.910503864
|  | 2589 | 75.55573273 | 6.91538763
|  | 2588 | 75.53933716 | 6.908919811
|  | 2587 | 75.53385925 | 6.913150787
This data may be used in publications. However, please cite Thorlabs as the source. |  | 2586 | 75.49006653 | 6.906864166
|  | 2585 | 75.49095917 | 6.90766716
|  | 2584 | 75.46653748 | 6.909260273
Additional Information: |  | 2583 | 75.45465851 | 6.908664703
|  | 2582 | 75.45285797 | 6.910244465
|  | 2581 | 75.42428589 | 6.908060074
|  | 2580 | 75.41079712 | 6.909795284
|  | 2579 | 75.40893555 | 6.911034107
|  | 2578 | 75.38946533 | 6.91012907
|  | 2577 | 75.37429047 | 6.90837574
|  | 2576 | 75.37059021 | 6.911166191
|  | 2575 | 75.36928558 | 6.910656929
|  | 2574 | 75.3482132 | 6.913741112
|  | 2573 | 75.34201813 | 6.911166191
|  | 2572 | 75.34706879 | 6.915625095
|  | 2571 | 75.34688568 | 6.916566372
|  | 2570 | 75.35487366 | 6.918066025
|  | 2569 | 75.33720398 | 6.919433117
|  | 2568 | 75.34056091 | 6.92276144
|  | 2567 | 75.33783722 | 6.923692703
|  | 2566 | 75.34214783 | 6.926650524
|  | 2565 | 75.33444977 | 6.927929878
|  | 2564 | 75.33750916 | 6.929127216
|  | 2563 | 75.32859039 | 6.928282738
|  | 2562 | 75.32318878 | 6.930568695
|  | 2561 | 75.32421112 | 6.930909157
|  | 2560 | 75.3143158 | 6.931622505
|  | 2559 | 75.30180359 | 6.931596756
|  | 2558 | 75.29134369 | 6.932214737
|  | 2557 | 75.29226685 | 6.933664322
|  | 2556 | 75.28294373 | 6.933543205
|  | 2555 | 75.26252747 | 6.931315422
|  | 2554 | 75.27911377 | 6.935300827
|  | 2553 | 75.27028656 | 6.933732986
|  | 2552 | 75.25112915 | 6.93367815
|  | 2551 | 75.25914001 | 6.93481636
|  | 2550 | 75.25650787 | 6.935350418
|  | 2549 | 75.24993134 | 6.935869694
|  | 2548 | 75.2428894 | 6.935391426
|  | 2547 | 75.24311829 | 6.937311649
|  | 2546 | 75.23734283 | 6.935652256
|  | 2545 | 75.2374649 | 6.936518192
|  | 2544 | 75.229599 | 6.937556744
|  | 2543 | 75.23540497 | 6.938814163
|  | 2542 | 75.22967529 | 6.938490391
|  | 2541 | 75.23429108 | 6.940423012
|  | 2540 | 75.22201538 | 6.94137907
|  | 2539 | 75.22026062 | 6.941886425
|  | 2538 | 75.22533417 | 6.942949295
|  | 2537 | 75.22459412 | 6.944425583
|  | 2536 | 75.21674347 | 6.944939613
|  | 2535 | 75.21123505 | 6.94623661
|  | 2534 | 75.20590973 | 6.946248531
|  | 2533 | 75.20674133 | 6.947822094
|  | 2532 | 75.1984024 | 6.948866844
|  | 2531 | 75.19982147 | 6.950565338
|  | 2530 | 75.18790436 | 6.949938297
|  | 2529 | 75.16627502 | 6.950049877
|  | 2528 | 75.17653656 | 6.951880455
|  | 2527 | 75.16055298 | 6.951194286
|  | 2526 | 75.15515137 | 6.953362465
|  | 2525 | 75.15396881 | 6.954900742
|  | 2524 | 75.14260864 | 6.955020905
|  | 2523 | 75.14268494 | 6.956202507
|  | 2522 | 75.13065338 | 6.956920624
|  | 2521 | 75.12638092 | 6.957239628
|  | 2520 | 75.12445068 | 6.959113598
|  | 2519 | 75.11637115 | 6.959435463
|  | 2518 | 75.1177597 | 6.960263729
|  | 2517 | 75.1129837 | 6.96131897
|  | 2516 | 75.09854889 | 6.961340427
|  | 2515 | 75.09246063 | 6.961995125
|  | 2514 | 75.10055542 | 6.964100838
|  | 2513 | 75.0952301 | 6.963594437
|  | 2512 | 75.09370422 | 6.96511507
|  | 2511 | 75.08039856 | 6.965384007
|  | 2510 | 75.08737183 | 6.967488766
|  | 2509 | 75.07881165 | 6.967576504
|  | 2508 | 75.07511139 | 6.968340397
|  | 2507 | 75.07173157 | 6.969600677
|  | 2506 | 75.06039429 | 6.968827724
|  | 2505 | 75.06525421 | 6.97035265
|  | 2504 | 75.05630493 | 6.970375061
|  | 2503 | 75.04846954 | 6.971427917
|  | 2502 | 75.03283691 | 6.970803261
|  | 2501 | 75.03516388 | 6.97189188
|  | 2500 | 75.02100372 | 6.972445488
|  | 2499 | 75.01595306 | 6.972315311
|  | 2498 | 74.991539 | 6.972519875
|  | 2497 | 74.99282074 | 6.971893311
|  | 2496 | 74.98936462 | 6.973315239
|  | 2495 | 74.98697662 | 6.974326611
|  | 2494 | 74.98714447 | 6.975489616
|  | 2493 | 74.95595551 | 6.973956585
|  | 2492 | 74.97187805 | 6.977119446
|  | 2491 | 74.96638489 | 6.977141857
|  | 2490 | 74.95658875 | 6.977334023
|  | 2489 | 74.95323181 | 6.978528023
|  | 2488 | 74.92743683 | 6.977645874
|  | 2487 | 74.93843079 | 6.980668545
|  | 2486 | 74.93732452 | 6.98159647
|  | 2485 | 74.93431091 | 6.98252821
|  | 2484 | 74.9299469 | 6.984050751
|  | 2483 | 74.92114258 | 6.984330177
|  | 2482 | 74.92282104 | 6.986560822
|  | 2481 | 74.91228485 | 6.986711979
|  | 2480 | 74.91593933 | 6.98802042
|  | 2479 | 74.8841629 | 6.986711025
|  | 2478 | 74.90727997 | 6.990232944
|  | 2477 | 74.90293884 | 6.992321968
|  | 2476 | 74.88543701 | 6.993251324
|  | 2475 | 74.87644958 | 6.992583752
|  | 2474 | 74.87420654 | 6.993909359
|  | 2473 | 74.85842896 | 6.994725227
|  | 2472 | 74.86588287 | 6.997115135
|  | 2471 | 74.84175873 | 6.99610424
|  | 2470 | 74.83472443 | 6.996113777
|  | 2469 | 74.83216095 | 6.997250557
|  | 2468 | 74.82061768 | 6.99865818
|  | 2467 | 74.82778931 | 7.000559807
|  | 2466 | 74.82301331 | 7.000509739
|  | 2465 | 74.8114624 | 7.001055717
|  | 2464 | 74.80195618 | 7.001577377
|  | 2463 | 74.8002243 | 7.003549576
|  | 2462 | 74.79145813 | 7.005040169
|  | 2461 | 74.7869339 | 7.006095409
|  | 2460 | 74.77883148 | 7.006654263
|  | 2459 | 74.77640533 | 7.007218838
|  | 2458 | 74.77291107 | 7.008079529
|  | 2457 | 74.76386261 | 7.010101318
|  | 2456 | 74.75982666 | 7.010347366
|  | 2455 | 74.7611618 | 7.011865139
|  | 2454 | 74.75088501 | 7.01291275
|  | 2453 | 74.74034119 | 7.013288021
|  | 2452 | 74.74010468 | 7.015441895
|  | 2451 | 74.73590088 | 7.016012192
|  | 2450 | 74.71637726 | 7.01602602
|  | 2449 | 74.71823883 | 7.017989635
|  | 2448 | 74.72621918 | 7.020108223
|  | 2447 | 74.69703674 | 7.01817131
|  | 2446 | 74.70098114 | 7.020228386
|  | 2445 | 74.70168304 | 7.022290707
|  | 2444 | 74.68049622 | 7.022781849
|  | 2443 | 74.66638184 | 7.022953033
|  | 2442 | 74.66459656 | 7.023929596
|  | 2441 | 74.6441803 | 7.023327827
|  | 2440 | 74.65492249 | 7.026281834
|  | 2439 | 74.64894104 | 7.027724266
|  | 2438 | 74.64710999 | 7.028871536
|  | 2437 | 74.63473511 | 7.029384613
|  | 2436 | 74.6242218 | 7.029849052
|  | 2435 | 74.62097931 | 7.03246069
|  | 2434 | 74.61638641 | 7.033219814
|  | 2433 | 74.61032104 | 7.034133911
|  | 2432 | 74.59102631 | 7.035017967
|  | 2431 | 74.60471344 | 7.036941528
|  | 2430 | 74.59674835 | 7.038304329
|  | 2429 | 74.59546661 | 7.040120602
|  | 2428 | 74.59049988 | 7.040520191
|  | 2427 | 74.57170868 | 7.040525436
|  | 2426 | 74.57693481 | 7.043048859
|  | 2425 | 74.57247925 | 7.044193268
|  | 2424 | 74.55477905 | 7.044291496
|  | 2423 | 74.54553223 | 7.045639992
|  | 2422 | 74.52816772 | 7.045201778
|  | 2421 | 74.52819061 | 7.046572685
|  | 2420 | 74.5305481 | 7.047922134
|  | 2419 | 74.52835083 | 7.049704552
|  | 2418 | 74.50424194 | 7.047841072
|  | 2417 | 74.51450348 | 7.049535751
|  | 2416 | 74.4828186 | 7.050649643
|  | 2415 | 74.47958374 | 7.050487995
|  | 2414 | 74.47218323 | 7.052602768
|  | 2413 | 74.47239685 | 7.052717209
|  | 2412 | 74.46296692 | 7.054121971
|  | 2411 | 74.4589386 | 7.054526329
|  | 2410 | 74.46044922 | 7.056813717
|  | 2409 | 74.44742584 | 7.056715965
|  | 2408 | 74.44004059 | 7.057757854
|  | 2407 | 74.44580078 | 7.059542179
|  | 2406 | 74.44766998 | 7.060591698
|  | 2405 | 74.41876984 | 7.059904099
|  | 2404 | 74.43115997 | 7.060050964
|  | 2403 | 74.41958618 | 7.061556816
|  | 2402 | 74.40023041 | 7.061881542
|  | 2401 | 74.39527893 | 7.06236124
|  | 2400 | 74.38155365 | 7.064098835
|  | 2399 | 74.38565826 | 7.064025879
|  | 2398 | 74.37168121 | 7.063505173
|  | 2397 | 74.36842346 | 7.064893723
|  | 2396 | 74.35316467 | 7.064530373
|  | 2395 | 74.36147308 | 7.065865993
|  | 2394 | 74.33995056 | 7.066712379
|  | 2393 | 74.33932495 | 7.068842888
|  | 2392 | 74.33290863 | 7.06949091
|  | 2391 | 74.3094635 | 7.068226337
|  | 2390 | 74.31274414 | 7.069441795
|  | 2389 | 74.31835938 | 7.069040298
|  | 2388 | 74.30601501 | 7.070048809
|  | 2387 | 74.30982971 | 7.072059631
|  | 2386 | 74.29672241 | 7.072321892
|  | 2385 | 74.29068756 | 7.072119236
|  | 2384 | 74.28851318 | 7.073754787
|  | 2383 | 74.28266907 | 7.072349072
|  | 2382 | 74.28111267 | 7.074533463
|  | 2381 | 74.2530365 | 7.073154449
|  | 2380 | 74.25117493 | 7.075809002
|  | 2379 | 74.23114014 | 7.075125694
|  | 2378 | 74.23600006 | 7.076655388
|  | 2377 | 74.23176575 | 7.077586651
|  | 2376 | 74.22181702 | 7.077848911
|  | 2375 | 74.22280121 | 7.078152657
|  | 2374 | 74.20601654 | 7.077487469
|  | 2373 | 74.1809845 | 7.07828331
|  | 2372 | 74.19055939 | 7.077598572
|  | 2371 | 74.16710663 | 7.078495502
|  | 2370 | 74.17469025 | 7.077498913
|  | 2369 | 74.16123962 | 7.077178955
|  | 2368 | 74.13527679 | 7.07750988
|  | 2367 | 74.15873718 | 7.08130455
|  | 2366 | 74.13010406 | 7.077965736
|  | 2365 | 74.1594696 | 7.080493927
|  | 2364 | 74.13693237 | 7.082662582
|  | 2363 | 74.11360931 | 7.079866409
|  | 2362 | 74.10784149 | 7.081606865
|  | 2361 | 74.10636902 | 7.082341671
|  | 2360 | 74.1030426 | 7.083313942
|  | 2359 | 74.08291626 | 7.082846165
|  | 2358 | 74.09085083 | 7.084595203
|  | 2357 | 74.08177948 | 7.084940434
|  | 2356 | 74.06343079 | 7.083813667
|  | 2355 | 74.07053375 | 7.085691452
|  | 2354 | 74.05862427 | 7.085584641
|  | 2353 | 74.04964447 | 7.086209774
|  | 2352 | 74.04023743 | 7.086428165
|  | 2351 | 74.02898407 | 7.086167336
|  | 2350 | 74.02074432 | 7.086667538
|  | 2349 | 74.00279999 | 7.085639954
|  | 2348 | 74.00453949 | 7.086920738
|  | 2347 | 74.00785828 | 7.088198662
|  | 2346 | 73.9858017 | 7.086621761
|  | 2345 | 73.97426605 | 7.087485313
|  | 2344 | 73.97319031 | 7.088111877
|  | 2343 | 73.9703064 | 7.088690281
|  | 2342 | 73.95755005 | 7.08814764
|  | 2341 | 73.95274353 | 7.089338303
|  | 2340 | 73.93887329 | 7.089725018
|  | 2339 | 73.93907166 | 7.091068268
|  | 2338 | 73.93087006 | 7.091017723
|  | 2337 | 73.93009186 | 7.09138298
|  | 2336 | 73.88078308 | 7.090363026
|  | 2335 | 73.87882233 | 7.089919567
|  | 2334 | 73.89819336 | 7.092285156
|  | 2333 | 73.89478302 | 7.092568398
|  | 2332 | 73.88159943 | 7.090409279
|  | 2331 | 73.87942505 | 7.092955112
|  | 2330 | 73.86269379 | 7.09382534
|  | 2329 | 73.86264038 | 7.094958305
|  | 2328 | 73.84914398 | 7.094771385
|  | 2327 | 73.85559845 | 7.095722675
|  | 2326 | 73.84703827 | 7.096146584
|  | 2325 | 73.83812714 | 7.095816135
|  | 2324 | 73.83266449 | 7.096335411
|  | 2323 | 73.81427765 | 7.095874786
|  | 2322 | 73.80471039 | 7.09572506
|  | 2321 | 73.80121613 | 7.09734726
|  | 2320 | 73.79472351 | 7.096483707
|  | 2319 | 73.78535461 | 7.098251343
|  | 2318 | 73.78715515 | 7.098227501
|  | 2317 | 73.77884674 | 7.099223137
|  | 2316 | 73.7649231 | 7.098589897
|  | 2315 | 73.75653839 | 7.099124908
|  | 2314 | 73.75496674 | 7.099663258
|  | 2313 | 73.74729919 | 7.099829674
|  | 2312 | 73.74759674 | 7.100697517
|  | 2311 | 73.73799133 | 7.101165295
|  | 2310 | 73.73428345 | 7.102015018
|  | 2309 | 73.72671509 | 7.102040768
|  | 2308 | 73.71983337 | 7.101570606
|  | 2307 | 73.71963501 | 7.103782177
|  | 2306 | 73.71701813 | 7.104681969
|  | 2305 | 73.69897461 | 7.104860306
|  | 2304 | 73.69813538 | 7.105032921
|  | 2303 | 73.69865417 | 7.10619545
|  | 2302 | 73.67813873 | 7.106106758
|  | 2301 | 73.67938995 | 7.106901646
|  | 2300 | 73.67578125 | 7.107486725
|  | 2299 | 73.67347717 | 7.109284401
|  | 2298 | 73.66957855 | 7.109220505
|  | 2297 | 73.65789795 | 7.109440804
|  | 2296 | 73.65168762 | 7.110129356
|  | 2295 | 73.65541077 | 7.1117239
|  | 2294 | 73.65651703 | 7.111918926
|  | 2293 | 73.65912628 | 7.113646507
|  | 2292 | 73.64264679 | 7.113559723
|  | 2291 | 73.63789368 | 7.114426136
|  | 2290 | 73.63681793 | 7.115586281
|  | 2289 | 73.65473175 | 7.117716789
|  | 2288 | 73.63290405 | 7.116904259
|  | 2287 | 73.62783813 | 7.117829323
|  | 2286 | 73.6279068 | 7.120051861
|  | 2285 | 73.62248993 | 7.120434761
|  | 2284 | 73.61765289 | 7.119760036
|  | 2283 | 73.61377716 | 7.121796131
|  | 2282 | 73.61438751 | 7.122272968
|  | 2281 | 73.60145569 | 7.123152256
|  | 2280 | 73.61167145 | 7.124011993
|  | 2279 | 73.60961151 | 7.124857426
|  | 2278 | 73.59213257 | 7.124639511
|  | 2277 | 73.58838654 | 7.126084805
|  | 2276 | 73.57928467 | 7.125955582
|  | 2275 | 73.57884216 | 7.127008438
|  | 2274 | 73.56692505 | 7.12706089
|  | 2273 | 73.55293274 | 7.126578808
|  | 2272 | 73.57713318 | 7.129164219
|  | 2271 | 73.5295639 | 7.125938892
|  | 2270 | 73.56288147 | 7.127525806
|  | 2269 | 73.52783966 | 7.127453327
|  | 2268 | 73.51646423 | 7.127679825
|  | 2267 | 73.52226257 | 7.128167152
|  | 2266 | 73.56060791 | 7.13260603
|  | 2265 | 73.52664185 | 7.129777908
|  | 2264 | 73.50209045 | 7.128417492
|  | 2263 | 73.47729492 | 7.126112461
|  | 2262 | 73.46755219 | 7.125928402
|  | 2261 | 73.48064423 | 7.127614498
|  | 2260 | 73.45629883 | 7.126053333
|  | 2259 | 73.45145416 | 7.125029564
|  | 2258 | 73.43321991 | 7.124125957
|  | 2257 | 73.4256897 | 7.124642849
|  | 2256 | 73.41744995 | 7.124000549
|  | 2255 | 73.40753937 | 7.123156548
|  | 2254 | 73.40708923 | 7.123544693
|  | 2253 | 73.38549805 | 7.122465134
|  | 2252 | 73.37945557 | 7.121347427
|  | 2251 | 73.36325836 | 7.121020317
|  | 2250 | 73.35825348 | 7.119901657
|  | 2249 | 73.35363007 | 7.120238781
|  | 2248 | 73.34195709 | 7.119125843
|  | 2247 | 73.33362579 | 7.118472576
|  | 2246 | 73.3163681 | 7.117968082
|  | 2245 | 73.30105591 | 7.117476463
|  | 2244 | 73.30277252 | 7.116422176
|  | 2243 | 73.29510498 | 7.117042542
|  | 2242 | 73.27963257 | 7.11537981
|  | 2241 | 73.27838898 | 7.115963936
|  | 2240 | 73.25647736 | 7.114134789
|  | 2239 | 73.25918579 | 7.114648819
|  | 2238 | 73.24338531 | 7.11421442
|  | 2237 | 73.24017334 | 7.113595486
|  | 2236 | 73.22590637 | 7.112977505
|  | 2235 | 73.21561432 | 7.112906933
|  | 2234 | 73.21686554 | 7.113605022
|  | 2233 | 73.19045258 | 7.111934662
|  | 2232 | 73.19274902 | 7.11223793
|  | 2231 | 73.17520142 | 7.111032486
|  | 2230 | 73.17073822 | 7.110702038
|  | 2229 | 73.16027069 | 7.110899925
|  | 2228 | 73.14622498 | 7.111185074
|  | 2227 | 73.13523102 | 7.110298634
|  | 2226 | 73.13986206 | 7.111378193
|  | 2225 | 73.1193161 | 7.110293865
|  | 2224 | 73.10269165 | 7.109657764
|  | 2223 | 73.09604645 | 7.110692024
|  | 2222 | 73.09658051 | 7.111767769
|  | 2221 | 73.08113861 | 7.110603809
|  | 2220 | 73.06481934 | 7.110532284
|  | 2219 | 73.06244659 | 7.111159801
|  | 2218 | 73.05686188 | 7.111073494
|  | 2217 | 73.0415802 | 7.111821175
|  | 2216 | 73.02703857 | 7.11157608
|  | 2215 | 73.02036285 | 7.112463474
|  | 2214 | 73.02913666 | 7.113956451
|  | 2213 | 73.00045776 | 7.112125874
|  | 2212 | 73.00260925 | 7.113869667
|  | 2211 | 72.99401093 | 7.115111351
|  | 2210 | 72.98363495 | 7.115516186
|  | 2209 | 72.97620392 | 7.116393566
|  | 2208 | 72.96382141 | 7.117108345
|  | 2207 | 72.96799469 | 7.117900848
|  | 2206 | 72.950737 | 7.11998415
|  | 2205 | 72.93538666 | 7.121487141
|  | 2204 | 72.93514252 | 7.122389317
|  | 2203 | 72.92694092 | 7.123840809
|  | 2202 | 72.91810608 | 7.125516415
|  | 2201 | 72.90966797 | 7.126965523
|  | 2200 | 72.90592194 | 7.127898216
|  | 2199 | 72.90137482 | 7.129109859
|  | 2198 | 72.88130188 | 7.130771637
|  | 2197 | 72.8802948 | 7.132194042
|  | 2196 | 72.87950134 | 7.133341789
|  | 2195 | 72.88232422 | 7.135458469
|  | 2194 | 72.87462616 | 7.138158321
|  | 2193 | 72.86959839 | 7.139971256
|  | 2192 | 72.866539 | 7.143556118
|  | 2191 | 72.85884857 | 7.144976616
|  | 2190 | 72.85498047 | 7.147521496
|  | 2189 | 72.84542847 | 7.149747849
|  | 2188 | 72.84326935 | 7.151835442
|  | 2187 | 72.84177399 | 7.154249191
|  | 2186 | 72.85312653 | 7.15874815
|  | 2185 | 72.84901428 | 7.159790516
|  | 2184 | 72.84983063 | 7.164093971
|  | 2183 | 72.82836151 | 7.165548325
|  | 2182 | 72.80131531 | 7.165617466
|  | 2181 | 72.79936981 | 7.168064117
|  | 2180 | 72.77641296 | 7.171103954
|  | 2179 | 72.78462219 | 7.172394753
|  | 2178 | 72.77433777 | 7.175822735
|  | 2177 | 72.75907135 | 7.178093433
|  | 2176 | 72.77669525 | 7.179424286
|  | 2175 | 72.77648926 | 7.180388927
|  | 2174 | 72.75258636 | 7.1853652
|  | 2173 | 72.74856567 | 7.186765194
|  | 2172 | 72.74382782 | 7.187468529
|  | 2171 | 72.73474121 | 7.189188004
|  | 2170 | 72.72639465 | 7.189858913
|  | 2169 | 72.71929932 | 7.192192078
|  | 2168 | 72.71796417 | 7.19401741
|  | 2167 | 72.70156097 | 7.194988251
|  | 2166 | 72.69895172 | 7.197019577
|  | 2165 | 72.68943787 | 7.19743681
|  | 2164 | 72.68435669 | 7.199378967
|  | 2163 | 72.67952728 | 7.200606823
|  | 2162 | 72.6697464 | 7.202547073
|  | 2161 | 72.66252899 | 7.203203201
|  | 2160 | 72.65564728 | 7.203956127
|  | 2159 | 72.65460205 | 7.205964088
|  | 2158 | 72.6370697 | 7.206205368
|  | 2157 | 72.63316345 | 7.207378864
|  | 2156 | 72.61515045 | 7.207997799
|  | 2155 | 72.60873413 | 7.208418846
|  | 2154 | 72.59049225 | 7.209272861
|  | 2153 | 72.5877533 | 7.212404728
|  | 2152 | 72.57681274 | 7.212527275
|  | 2151 | 72.54563141 | 7.211243153
|  | 2150 | 72.56969452 | 7.214428425
|  | 2149 | 72.595047 | 7.215349197
|  | 2148 | 72.54169464 | 7.214925289
|  | 2147 | 72.5508194 | 7.215445518
|  | 2146 | 72.52664185 | 7.214194298
|  | 2145 | 72.52955627 | 7.216978073
|  | 2144 | 72.51966858 | 7.217707634
|  | 2143 | 72.51397705 | 7.218688965
|  | 2142 | 72.51050568 | 7.219078541
|  | 2141 | 72.49279785 | 7.22046423
|  | 2140 | 72.49681091 | 7.218278885
|  | 2139 | 72.48186493 | 7.220285416
|  | 2138 | 72.4628067 | 7.223704338
|  | 2137 | 72.4500351 | 7.21981144
|  | 2136 | 72.44071198 | 7.220551968
|  | 2135 | 72.43270874 | 7.222683907
|  | 2134 | 72.42259216 | 7.226701736
|  | 2133 | 72.41134644 | 7.224213123
|  | 2132 | 72.41514587 | 7.226594448
|  | 2131 | 72.39366913 | 7.225512028
|  | 2130 | 72.40075684 | 7.22764349
|  | 2129 | 72.39611053 | 7.2297225
|  | 2128 | 72.38243866 | 7.228541374
|  | 2127 | 72.36912537 | 7.229076385
|  | 2126 | 72.35323334 | 7.230202675
|  | 2125 | 72.37743378 | 7.230118752
|  | 2124 | 72.37058258 | 7.23182106
|  | 2123 | 72.35114288 | 7.229660988
|  | 2122 | 72.34355927 | 7.233355999
|  | 2121 | 72.34846497 | 7.232367039
|  | 2120 | 72.32652283 | 7.23238945
|  | 2119 | 72.32123566 | 7.233498096
|  | 2118 | 72.31072998 | 7.234823704
|  | 2117 | 72.29982758 | 7.234790802
|  | 2116 | 72.28391266 | 7.233287334
|  | 2115 | 72.27201843 | 7.234940052
|  | 2114 | 72.2412262 | 7.2327981
|  | 2113 | 72.25053406 | 7.234891415
|  | 2112 | 72.24634552 | 7.235332489
|  | 2111 | 72.23876953 | 7.235807896
|  | 2110 | 72.23384857 | 7.239315033
|  | 2109 | 72.22449493 | 7.236598492
|  | 2108 | 72.20245361 | 7.235933304
|  | 2107 | 72.21817017 | 7.241698265
|  | 2106 | 72.20100403 | 7.239004135
|  | 2105 | 72.1969986 | 7.239242554
|  | 2104 | 72.18795776 | 7.242570877
|  | 2103 | 72.17749023 | 7.240724564
|  | 2102 | 72.15090942 | 7.238132477
|  | 2101 | 72.14942169 | 7.242381573
|  | 2100 | 72.12341309 | 7.239924908
|  | 2099 | 72.13497162 | 7.24134016
|  | 2098 | 72.11711121 | 7.24215889
|  | 2097 | 72.10503387 | 7.240833282
|  | 2096 | 72.10645294 | 7.243414879
|  | 2095 | 72.07997894 | 7.242568016
|  | 2094 | 72.07241058 | 7.241970062
|  | 2093 | 72.06022644 | 7.242474556
|  | 2092 | 72.04272461 | 7.242603779
|  | 2091 | 72.05315399 | 7.244982719
|  | 2090 | 72.0279541 | 7.245315075
|  | 2089 | 72.01853943 | 7.245369434
|  | 2088 | 72.01689148 | 7.24845171
|  | 2087 | 72.0488739 | 7.245231628
|  | 2086 | 71.99588776 | 7.245951176
|  | 2085 | 71.99834442 | 7.251211166
|  | 2084 | 72.01937103 | 7.247486115
|  | 2083 | 71.99140167 | 7.249172688
|  | 2082 | 71.99623871 | 7.251527786
|  | 2081 | 71.97924805 | 7.247906685
|  | 2080 | 71.95636749 | 7.249844074
|  | 2079 | 71.96386719 | 7.252777576
|  | 2078 | 71.93808746 | 7.249548435
|  | 2077 | 71.92449951 | 7.248954296
|  | 2076 | 71.93603516 | 7.253918648
|  | 2075 | 71.91018677 | 7.25067091
|  | 2074 | 71.90982819 | 7.252214909
|  | 2073 | 71.8971405 | 7.251721382
|  | 2072 | 71.88040924 | 7.252627373
|  | 2071 | 71.86109161 | 7.251011372
|  | 2070 | 71.86524963 | 7.253749847
|  | 2069 | 71.83256531 | 7.250347137
|  | 2068 | 71.83395386 | 7.252211094
|  | 2067 | 71.82466125 | 7.25301218
|  | 2066 | 71.81231689 | 7.252690792
|  | 2065 | 71.796875 | 7.252367496
|  | 2064 | 71.78561401 | 7.25300312
|  | 2063 | 71.78364563 | 7.255093575
|  | 2062 | 71.77493286 | 7.253936768
|  | 2061 | 71.75457764 | 7.255819321
|  | 2060 | 71.72337341 | 7.253322124
|  | 2059 | 71.74992371 | 7.257019043
|  | 2058 | 71.74002075 | 7.254757881
|  | 2057 | 71.70779419 | 7.256053448
|  | 2056 | 71.70333862 | 7.25632906
|  | 2055 | 71.69594574 | 7.254900932
|  | 2054 | 71.71081543 | 7.258152962
|  | 2053 | 71.6834259 | 7.25805521
|  | 2052 | 71.67979431 | 7.257380962
|  | 2051 | 71.67632294 | 7.259200573
|  | 2050 | 71.66052246 | 7.257684231
|  | 2049 | 71.66454315 | 7.259701252
|  | 2048 | 71.65480804 | 7.260635376
|  | 2047 | 71.62635803 | 7.257703781
|  | 2046 | 71.62070465 | 7.258888245
|  | 2045 | 71.61602783 | 7.259906769
|  | 2044 | 71.62572479 | 7.262434959
|  | 2043 | 71.59365845 | 7.259607315
|  | 2042 | 71.61185455 | 7.263358593
|  | 2041 | 71.5798645 | 7.2619133
|  | 2040 | 71.56316376 | 7.261601925
|  | 2039 | 71.58196259 | 7.264501572
|  | 2038 | 71.55992126 | 7.263294697
|  | 2037 | 71.56219482 | 7.265429974
|  | 2036 | 71.52080536 | 7.26267767
|  | 2035 | 71.53556061 | 7.264265537
|  | 2034 | 71.5279541 | 7.267465591
|  | 2033 | 71.46400452 | 7.261163712
|  | 2032 | 71.49784851 | 7.26458931
|  | 2031 | 71.48425293 | 7.265420437
|  | 2030 | 71.47210693 | 7.264662743
|  | 2029 | 71.46789551 | 7.265914917
|  | 2028 | 71.45415497 | 7.26661253
|  | 2027 | 71.44160461 | 7.266532421
|  | 2026 | 71.43534851 | 7.266243458
|  | 2025 | 71.43296051 | 7.268109798
|  | 2024 | 71.40864563 | 7.266714573
|  | 2023 | 71.39093018 | 7.266387463
|  | 2022 | 71.37615204 | 7.266708374
|  | 2021 | 71.39467621 | 7.268341064
|  | 2020 | 71.36580658 | 7.26859045
|  | 2019 | 71.35662842 | 7.267454147
|  | 2018 | 71.36275482 | 7.270926952
|  | 2017 | 71.33826447 | 7.268378735
|  | 2016 | 71.33055115 | 7.269573212
|  | 2015 | 71.34011078 | 7.27230978
|  | 2014 | 71.32077789 | 7.271300793
|  | 2013 | 71.28643036 | 7.269398212
|  | 2012 | 71.28787994 | 7.271838188
|  | 2011 | 71.28175354 | 7.271758556
|  | 2010 | 71.2772522 | 7.272668362
|  | 2009 | 71.24071503 | 7.272320747
|  | 2008 | 71.25502777 | 7.272974491
|  | 2007 | 71.23286438 | 7.272360325
|  | 2006 | 71.22657776 | 7.273433208
|  | 2005 | 71.21609497 | 7.273014069
|  | 2004 | 71.21032715 | 7.274214745
|  | 2003 | 71.19023895 | 7.272531986
|  | 2002 | 71.19081879 | 7.27486372
|  | 2001 | 71.17149353 | 7.273407459
|  | 2000 | 71.15381622 | 7.273657799
|  | 1999 | 71.10351563 | 7.273229122
|  | 1998 | 71.0892868 | 7.273452759
|  | 1997 | 71.08572388 | 7.273141384
|  | 1996 | 71.07566833 | 7.274112225
|  | 1995 | 71.06977844 | 7.275498867
|  | 1994 | 71.05115509 | 7.274006844
|  | 1993 | 71.04281616 | 7.275267124
|  | 1992 | 71.03904724 | 7.276115417
|  | 1991 | 71.03038025 | 7.275699139
|  | 1990 | 71.00810242 | 7.275624752
|  | 1989 | 71.00419617 | 7.276742935
|  | 1988 | 70.9812088 | 7.274276733
|  | 1987 | 70.98049164 | 7.27707243
|  | 1986 | 70.95847321 | 7.276590824
|  | 1985 | 70.95522308 | 7.275997162
|  | 1984 | 70.93203735 | 7.277300358
|  | 1983 | 70.92512512 | 7.277451515
|  | 1982 | 70.91964722 | 7.280503273
|  | 1981 | 70.90991974 | 7.278989792
|  | 1980 | 70.89820862 | 7.279421329
|  | 1979 | 70.85684967 | 7.279218674
|  | 1978 | 70.90195465 | 7.28068924
|  | 1977 | 70.86750031 | 7.280508518
|  | 1976 | 70.84700012 | 7.281474113
|  | 1975 | 70.88291168 | 7.282103062
|  | 1974 | 70.82350922 | 7.28134346
|  | 1973 | 70.85410309 | 7.283560753
|  | 1972 | 70.83890533 | 7.28445816
|  | 1971 | 70.80516052 | 7.282465935
|  | 1970 | 70.80251312 | 7.28327322
|  | 1969 | 70.81110382 | 7.284454346
|  | 1968 | 70.77073669 | 7.283752441
|  | 1967 | 70.77086639 | 7.284421444
|  | 1966 | 70.77108002 | 7.285925865
|  | 1965 | 70.74674988 | 7.28475666
|  | 1964 | 70.73139191 | 7.284583092
|  | 1963 | 70.7346344 | 7.28643322
|  | 1962 | 70.72162628 | 7.285647869
|  | 1961 | 70.70175171 | 7.285755157
|  | 1960 | 70.68927002 | 7.28616333
|  | 1959 | 70.69156647 | 7.288141727
|  | 1958 | 70.66896057 | 7.286621094
|  | 1957 | 70.66052246 | 7.287404537
|  | 1956 | 70.64466858 | 7.287421227
|  | 1955 | 70.63858032 | 7.287953854
|  | 1954 | 70.64051056 | 7.291018009
|  | 1953 | 70.59692383 | 7.287211895
|  | 1952 | 70.59915924 | 7.289919853
|  | 1951 | 70.61569977 | 7.291747093
|  | 1950 | 70.58223724 | 7.289856911
|  | 1949 | 70.5753479 | 7.290929794
|  | 1948 | 70.57099152 | 7.292562008
|  | 1947 | 70.5579071 | 7.293141842
|  | 1946 | 70.54495239 | 7.293127537
|  | 1945 | 70.53422546 | 7.292768478
|  | 1944 | 70.53347015 | 7.294659138
|  | 1943 | 70.5199585 | 7.293756962
|  | 1942 | 70.5089798 | 7.295047283
|  | 1941 | 70.49629974 | 7.295229435
|  | 1940 | 70.48907471 | 7.295011044
|  | 1939 | 70.47727203 | 7.295340538
|  | 1938 | 70.46967316 | 7.29565239
|  | 1937 | 70.45294952 | 7.295352936
|  | 1936 | 70.43928528 | 7.295715809
|  | 1935 | 70.42945099 | 7.296519756
|  | 1934 | 70.4210968 | 7.297155857
|  | 1933 | 70.40618896 | 7.296338558
|  | 1932 | 70.39215088 | 7.296527863
|  | 1931 | 70.37848663 | 7.295887947
|  | 1930 | 70.39159393 | 7.295861244
|  | 1929 | 70.3677063 | 7.298681736
|  | 1928 | 70.35424042 | 7.298904419
|  | 1927 | 70.33494568 | 7.298988819
|  | 1926 | 70.31333923 | 7.296127796
|  | 1925 | 70.29717255 | 7.299962521
|  | 1924 | 70.32845306 | 7.304589272
|  | 1923 | 70.28974915 | 7.300302982
|  | 1922 | 70.30888367 | 7.305762768
|  | 1921 | 70.28962708 | 7.305563927
|  | 1920 | 70.25925446 | 7.304664135
|  | 1919 | 70.2570343 | 7.305997849
|  | 1918 | 70.23756409 | 7.306094646
|  | 1917 | 70.22840881 | 7.306238174
|  | 1916 | 70.21580505 | 7.307317257
|  | 1915 | 70.21218872 | 7.308184147
|  | 1914 | 70.199646 | 7.308922768
|  | 1913 | 70.17730713 | 7.30819273
|  | 1912 | 70.17904663 | 7.310207844
|  | 1911 | 70.16490936 | 7.310631275
|  | 1910 | 70.15032959 | 7.30997324
|  | 1909 | 70.14420319 | 7.311044693
|  | 1908 | 70.12719727 | 7.310581207
|  | 1907 | 70.12036896 | 7.311686039
|  | 1906 | 70.09027863 | 7.311995506
|  | 1905 | 70.08165741 | 7.313070297
|  | 1904 | 70.08378601 | 7.312315941
|  | 1903 | 70.06208038 | 7.312026024
|  | 1902 | 70.05511475 | 7.312651634
|  | 1901 | 70.03829956 | 7.314582825
|  | 1900 | 70.02288055 | 7.310754776
|  | 1899 | 70.01319885 | 7.311632633
|  | 1898 | 70.00249481 | 7.311398506
|  | 1897 | 69.9894104 | 7.311763763
|  | 1896 | 69.98358154 | 7.313016891
|  | 1895 | 69.97423553 | 7.313906193
|  | 1894 | 69.96315765 | 7.313699245
|  | 1893 | 69.95294952 | 7.31380558
|  | 1892 | 69.94684601 | 7.314661026
|  | 1891 | 69.93276978 | 7.314880371
|  | 1890 | 69.91738892 | 7.315728664
|  | 1889 | 69.90782928 | 7.316366673
|  | 1888 | 69.89072418 | 7.315985203
|  | 1887 | 69.88234711 | 7.317929745
|  | 1886 | 69.87564087 | 7.317927361
|  | 1885 | 69.86128998 | 7.31683588
|  | 1884 | 69.84417725 | 7.317264557
|  | 1883 | 69.83119965 | 7.317559242
|  | 1882 | 69.82680511 | 7.319127083
|  | 1881 | 69.81522369 | 7.31921339
|  | 1880 | 69.80241394 | 7.319700718
|  | 1879 | 69.79077911 | 7.319503307
|  | 1878 | 69.78538513 | 7.322508812
|  | 1877 | 69.771698 | 7.323101997
|  | 1876 | 69.76776123 | 7.32363987
|  | 1875 | 69.75354004 | 7.325090408
|  | 1874 | 69.73725128 | 7.326573372
|  | 1873 | 69.72377014 | 7.32703495
|  | 1872 | 69.70270538 | 7.327834606
|  | 1871 | 69.69909668 | 7.330276012
|  | 1870 | 69.68280029 | 7.330734253
|  | 1869 | 69.66294861 | 7.329819202
|  | 1868 | 69.6504364 | 7.329768658
|  | 1867 | 69.63620758 | 7.329973698
|  | 1866 | 69.61567688 | 7.328670502
|  | 1865 | 69.6125412 | 7.329051018
|  | 1864 | 69.59668732 | 7.328955173
|  | 1863 | 69.58821106 | 7.329118252
|  | 1862 | 69.58231354 | 7.328359127
|  | 1861 | 69.5610199 | 7.327278614
|  | 1860 | 69.55240631 | 7.328023911
|  | 1859 | 69.55116272 | 7.327777863
|  | 1858 | 69.54360962 | 7.326849461
|  | 1857 | 69.53035736 | 7.32969141
|  | 1856 | 69.51224518 | 7.329391479
|  | 1855 | 69.50108337 | 7.33019352
|  | 1854 | 69.49285126 | 7.330178261
|  | 1853 | 69.49243164 | 7.332444191
|  | 1852 | 69.46920013 | 7.33268261
|  | 1851 | 69.45253754 | 7.331542015
|  | 1850 | 69.43734741 | 7.332766056
|  | 1849 | 69.43733215 | 7.33507061
|  | 1848 | 69.42047119 | 7.331077099
|  | 1847 | 69.33637238 | 7.336522102
|  | 1846 | 69.38293457 | 7.334465504
|  | 1845 | 69.37424469 | 7.335614204
|  | 1844 | 69.36679077 | 7.335927486
|  | 1843 | 69.35284424 | 7.335103512
|  | 1842 | 69.34098816 | 7.335652351
|  | 1841 | 69.32131195 | 7.335288048
|  | 1840 | 69.29527283 | 7.335448265
|  | 1839 | 69.2988739 | 7.33706522
|  | 1838 | 69.2824707 | 7.33667326
|  | 1837 | 69.26548767 | 7.337722778
|  | 1836 | 69.26364899 | 7.338958263
|  | 1835 | 69.24519348 | 7.33822298
|  | 1834 | 69.23752594 | 7.339275837
|  | 1833 | 69.21617126 | 7.339623451
|  | 1832 | 69.21448517 | 7.341715813
|  | 1831 | 69.19484711 | 7.340173244
|  | 1830 | 69.18412781 | 7.340256691
|  | 1829 | 69.17194366 | 7.340698719
|  | 1828 | 69.15677643 | 7.341451168
|  | 1827 | 69.15213013 | 7.341709137
|  | 1826 | 69.1277771 | 7.340578079
|  | 1825 | 69.12220764 | 7.34223032
|  | 1824 | 69.09818268 | 7.340929031
|  | 1823 | 69.08181 | 7.340921402
|  | 1822 | 69.08815765 | 7.343782425
|  | 1821 | 69.06531525 | 7.34213686
|  | 1820 | 69.05104828 | 7.342690945
|  | 1819 | 69.03948975 | 7.343999863
|  | 1818 | 69.03069305 | 7.346652508
|  | 1817 | 69.00730896 | 7.346659184
|  | 1816 | 68.99889374 | 7.347973347
|  | 1815 | 68.98698425 | 7.350729465
|  | 1814 | 68.9810791 | 7.349704742
|  | 1813 | 68.96214294 | 7.350635529
|  | 1812 | 68.94484711 | 7.349766731
|  | 1811 | 68.94283295 | 7.350844383
|  | 1810 | 68.92363739 | 7.350113869
|  | 1809 | 68.90962219 | 7.350248814
|  | 1808 | 68.89547729 | 7.349970341
|  | 1807 | 68.8772049 | 7.348679543
|  | 1806 | 68.87434387 | 7.349406719
|  | 1805 | 68.86116028 | 7.350391388
|  | 1804 | 68.84240723 | 7.349403381
|  | 1803 | 68.8321991 | 7.350625038
|  | 1802 | 68.83333588 | 7.352041245
|  | 1801 | 68.81053162 | 7.352962494
|  | 1800 | 68.80325317 | 7.353111267
|  | 1799 | 68.7897644 | 7.35411644
|  | 1798 | 68.7795105 | 7.354114056
|  | 1797 | 68.76187897 | 7.353798389
|  | 1796 | 68.75708771 | 7.354584217
|  | 1795 | 68.74066162 | 7.355036736
|  | 1794 | 68.71914673 | 7.355406284
|  | 1793 | 68.69150543 | 7.35519743
|  | 1792 | 68.68044281 | 7.355195045
|  | 1791 | 68.6705246 | 7.354977608
|  | 1790 | 68.64627838 | 7.354347229
|  | 1789 | 68.65926361 | 7.356310844
|  | 1788 | 68.62206268 | 7.359036922
|  | 1787 | 68.6348114 | 7.360143185
|  | 1786 | 68.60754395 | 7.357222557
|  | 1785 | 68.59805298 | 7.360689163
|  | 1784 | 68.60433197 | 7.361250877
|  | 1783 | 68.54534149 | 7.357654095
|  | 1782 | 68.5647583 | 7.361491203
|  | 1781 | 68.53800964 | 7.359724522
|  | 1780 | 68.53235626 | 7.361120701
|  | 1779 | 68.51369476 | 7.361762047
|  | 1778 | 68.50090027 | 7.361586571
|  | 1777 | 68.49638367 | 7.363661289
|  | 1776 | 68.46987915 | 7.362452984
|  | 1775 | 68.46424103 | 7.362508774
|  | 1774 | 68.45111084 | 7.363304615
|  | 1773 | 68.41769409 | 7.362609386
|  | 1772 | 68.41737366 | 7.363801956
|  | 1771 | 68.40196228 | 7.364093304
|  | 1770 | 68.40423584 | 7.365692616
|  | 1769 | 68.36050415 | 7.363419056
|  | 1768 | 68.35618591 | 7.364890099
|  | 1767 | 68.36910248 | 7.366658211
|  | 1766 | 68.35178375 | 7.367126465
|  | 1765 | 68.29993439 | 7.364393234
|  | 1764 | 68.3106308 | 7.365253448
|  | 1763 | 68.3056488 | 7.367259979
|  | 1762 | 68.27184296 | 7.368109226
|  | 1761 | 68.28110504 | 7.370729923
|  | 1760 | 68.24433136 | 7.368806839
|  | 1759 | 68.24211121 | 7.370069027
|  | 1758 | 68.2273941 | 7.370070457
|  | 1757 | 68.2170105 | 7.371188164
|  | 1756 | 68.20243835 | 7.370798111
|  | 1755 | 68.18082428 | 7.371216774
|  | 1754 | 68.16732025 | 7.370631218
|  | 1753 | 68.17008972 | 7.374330044
|  | 1752 | 68.14482117 | 7.372265339
|  | 1751 | 68.12928009 | 7.372709274
|  | 1750 | 68.12310791 | 7.373920918
|  | 1749 | 68.09777832 | 7.373490334
|  | 1748 | 68.08846283 | 7.374164581
|  | 1747 | 68.06164551 | 7.373471737
|  | 1746 | 68.06791687 | 7.374342442
|  | 1745 | 68.06179047 | 7.377718449
|  | 1744 | 68.01977539 | 7.374023438
|  | 1743 | 68.02829742 | 7.374986172
|  | 1742 | 68.02033997 | 7.377415657
|  | 1741 | 67.98812103 | 7.37599659
|  | 1740 | 67.9619751 | 7.37363863
|  | 1739 | 67.96326447 | 7.376602173
|  | 1738 | 67.96399689 | 7.378604412
|  | 1737 | 67.91737366 | 7.375182152
|  | 1736 | 67.92751312 | 7.37732935
|  | 1735 | 67.91655731 | 7.378220558
|  | 1734 | 67.88121033 | 7.378794193
|  | 1733 | 67.87580109 | 7.378717422
|  | 1732 | 67.87187958 | 7.378980637
|  | 1731 | 67.83612061 | 7.378338814
|  | 1730 | 67.82388306 | 7.378520966
|  | 1729 | 67.8316803 | 7.38214016
|  | 1728 | 67.7834549 | 7.378537178
|  | 1727 | 67.79924774 | 7.383553028
|  | 1726 | 67.81208038 | 7.385174751
|  | 1725 | 67.75283051 | 7.38433218
|  | 1724 | 67.77217102 | 7.384231567
|  | 1723 | 67.69945526 | 7.380944252
|  | 1722 | 67.66925049 | 7.378684044
|  | 1721 | 67.70545959 | 7.384856224
|  | 1720 | 67.71308136 | 7.386460304
|  | 1719 | 67.70821381 | 7.389255047
|  | 1718 | 67.65940857 | 7.386248589
|  | 1717 | 67.65497589 | 7.386778831
|  | 1716 | 67.66628265 | 7.389091492
|  | 1715 | 67.59654236 | 7.38524437
|  | 1714 | 67.60266113 | 7.388803482
|  | 1713 | 67.58563232 | 7.387204647
|  | 1712 | 67.58171844 | 7.386741638
|  | 1711 | 67.5597229 | 7.388189316
|  | 1710 | 67.56454468 | 7.38938427
|  | 1709 | 67.51198578 | 7.387170315
|  | 1708 | 67.50914764 | 7.389782906
|  | 1707 | 67.52687836 | 7.390030384
|  | 1706 | 67.49092102 | 7.391281605
|  | 1705 | 67.46756744 | 7.390068531
|  | 1704 | 67.47492218 | 7.392828941
|  | 1703 | 67.45655823 | 7.392468929
|  | 1702 | 67.43873596 | 7.392611504
|  | 1701 | 67.40616608 | 7.390371799
|  | 1700 | 67.40141296 | 7.392015457
|  | 1699 | 67.38394165 | 7.393082142
|  | 1698 | 67.37089539 | 7.391899109
|  | 1697 | 67.34319305 | 7.391850471
|  | 1696 | 67.33512878 | 7.392327309
|  | 1695 | 67.31965637 | 7.394083023
|  | 1694 | 67.28578186 | 7.391234398
|  | 1693 | 67.28778839 | 7.39377737
|  | 1692 | 67.27317047 | 7.397068501
|  | 1691 | 67.29066467 | 7.391831875
|  | 1690 | 67.23652649 | 7.393242359
|  | 1689 | 67.23086548 | 7.393590927
|  | 1688 | 67.21901703 | 7.394620895
|  | 1687 | 67.19789124 | 7.393933773
|  | 1686 | 67.19497681 | 7.39382267
|  | 1685 | 67.17080688 | 7.39446497
|  | 1684 | 67.16157532 | 7.398612976
|  | 1683 | 67.14405823 | 7.395940304
|  | 1682 | 67.152771 | 7.398696899
|  | 1681 | 67.07694244 | 7.396589279
|  | 1680 | 67.10620117 | 7.399580479
|  | 1679 | 67.09427643 | 7.398232937
|  | 1678 | 67.04212189 | 7.39634037
|  | 1677 | 67.07229614 | 7.401078224
|  | 1676 | 67.05956268 | 7.400734901
|  | 1675 | 66.99742889 | 7.398248672
|  | 1674 | 67.03205109 | 7.400514126
|  | 1673 | 67.0059967 | 7.402277946
|  | 1672 | 67.0007019 | 7.399827003
|  | 1671 | 66.94113922 | 7.399617672
|  | 1670 | 66.9577713 | 7.400861263
|  | 1669 | 66.91696167 | 7.398345947
|  | 1668 | 66.90744781 | 7.399376392
|  | 1667 | 66.90973663 | 7.401519775
|  | 1666 | 66.86040497 | 7.398486137
|  | 1665 | 66.85195923 | 7.399330139
|  | 1664 | 66.84614563 | 7.401028156
|  | 1663 | 66.81143951 | 7.398526192
|  | 1662 | 66.81955719 | 7.401858807
|  | 1661 | 66.7972641 | 7.401089191
|  | 1660 | 66.76213837 | 7.399554729
|  | 1659 | 66.75839233 | 7.401482582
|  | 1658 | 66.75378418 | 7.402095318
|  | 1657 | 66.75522614 | 7.40242672
|  | 1656 | 66.73720551 | 7.402791977
|  | 1655 | 66.72181702 | 7.403348923
|  | 1654 | 66.6914978 | 7.40474844
|  | 1653 | 66.6740799 | 7.403291702
|  | 1652 | 66.67618561 | 7.406329155
|  | 1651 | 66.62984467 | 7.401598454
|  | 1650 | 66.64234161 | 7.404726982
|  | 1649 | 66.64559937 | 7.407287598
|  | 1648 | 66.57717133 | 7.400991917
|  | 1647 | 66.61367035 | 7.405816555
|  | 1646 | 66.57850647 | 7.406926155
|  | 1645 | 66.53509521 | 7.40447998
|  | 1644 | 66.53947449 | 7.405552864
|  | 1643 | 66.53121185 | 7.405739307
|  | 1642 | 66.50138855 | 7.406878471
|  | 1641 | 66.49382782 | 7.407160282
|  | 1640 | 66.49476624 | 7.407356739
|  | 1639 | 66.44174194 | 7.405409336
|  | 1638 | 66.4547348 | 7.408352375
|  | 1637 | 66.4373703 | 7.406624317
|  | 1636 | 66.39517212 | 7.406655788
|  | 1635 | 66.43989563 | 7.408580303
|  | 1634 | 66.38217926 | 7.408955574
|  | 1633 | 66.32353973 | 7.408239841
|  | 1632 | 66.37184906 | 7.40763998
|  | 1631 | 66.32329559 | 7.406775475
|  | 1630 | 66.30818176 | 7.40735817
|  | 1629 | 66.29025269 | 7.40725565
|  | 1628 | 66.27155304 | 7.406984806
|  | 1627 | 66.28289795 | 7.408642769
|  | 1626 | 66.26780701 | 7.408685207
|  | 1625 | 66.2385025 | 7.409300804
|  | 1624 | 66.21818542 | 7.409894466
|  | 1623 | 66.23068237 | 7.410546303
|  | 1622 | 66.19512177 | 7.411480904
|  | 1621 | 66.18850708 | 7.410672188
|  | 1620 | 66.17645264 | 7.412638664
|  | 1619 | 66.13484955 | 7.409497261
|  | 1618 | 66.12512207 | 7.410335541
|  | 1617 | 66.10772705 | 7.410045147
|  | 1616 | 66.07969666 | 7.407546043
|  | 1615 | 66.09592438 | 7.40922308
|  | 1614 | 66.04107666 | 7.407642365
|  | 1613 | 66.05697632 | 7.408215046
|  | 1612 | 66.0061264 | 7.407394886
|  | 1611 | 65.99124908 | 7.407804012
|  | 1610 | 65.98733521 | 7.409323692
|  | 1609 | 65.99041748 | 7.408934116
|  | 1608 | 65.93933868 | 7.408401489
|  | 1607 | 65.93728638 | 7.410942078
|  | 1606 | 65.94403839 | 7.409800529
|  | 1605 | 65.88738251 | 7.408602715
|  | 1604 | 65.90647125 | 7.412073135
|  | 1603 | 65.87686157 | 7.411215305
|  | 1602 | 65.87400818 | 7.412797928
|  | 1601 | 65.81639862 | 7.407202721
|  | 1600 | 65.82822418 | 7.411359787
|  | 1599 | 65.82051086 | 7.411878586
|  | 1598 | 65.76942444 | 7.408067703
|  | 1597 | 65.79788208 | 7.413842678
|  | 1596 | 65.76258087 | 7.411045074
|  | 1595 | 65.7226181 | 7.40873003
|  | 1594 | 65.75828552 | 7.415998936
|  | 1593 | 65.71337891 | 7.411410809
|  | 1592 | 65.68346405 | 7.409500122
|  | 1591 | 65.68323517 | 7.411832333
|  | 1590 | 65.6607666 | 7.411402702
|  | 1589 | 65.62454224 | 7.40918684
|  | 1588 | 65.59915924 | 7.407933235
|  | 1587 | 65.59863281 | 7.410188198
|  | 1586 | 65.57465363 | 7.409246445
|  | 1585 | 65.55205536 | 7.408223152
|  | 1584 | 65.552948 | 7.41075182
|  | 1583 | 65.52232361 | 7.40921402
|  | 1582 | 65.50737 | 7.408628464
|  | 1581 | 65.49932861 | 7.409490108
|  | 1580 | 65.47354126 | 7.409053802
|  | 1579 | 65.45825958 | 7.409286499
|  | 1578 | 65.47493744 | 7.413531303
|  | 1577 | 65.4342804 | 7.410679817
|  | 1576 | 65.42156219 | 7.411221504
|  | 1575 | 65.42188263 | 7.410842896
|  | 1574 | 65.36009979 | 7.410644054
|  | 1573 | 65.36965179 | 7.410700798
|  | 1572 | 65.3686676 | 7.41340065
|  | 1571 | 65.35836792 | 7.411355019
|  | 1570 | 65.30464935 | 7.408724785
|  | 1569 | 65.31179047 | 7.41212225
|  | 1568 | 65.31144714 | 7.413259029
|  | 1567 | 65.26771545 | 7.410839081
|  | 1566 | 65.26138306 | 7.411584854
|  | 1565 | 65.2598114 | 7.412382126
|  | 1564 | 65.21717072 | 7.41097784
|  | 1563 | 65.19807434 | 7.410194874
|  | 1562 | 65.17996216 | 7.409415245
|  | 1561 | 65.14125061 | 7.408294201
|  | 1560 | 65.14473724 | 7.410302639
|  | 1559 | 65.12065125 | 7.409171581
|  | 1558 | 65.08221436 | 7.405964375
|  | 1557 | 65.09983826 | 7.410037518
|  | 1556 | 65.06866455 | 7.407803059
|  | 1555 | 65.05354309 | 7.408938408
|  | 1554 | 65.02690125 | 7.407449722
|  | 1553 | 65.01997375 | 7.408747673
|  | 1552 | 65.00689697 | 7.409150124
|  | 1551 | 64.97981262 | 7.407894135
|  | 1550 | 64.96324158 | 7.408946991
|  | 1549 | 64.97164154 | 7.409861088
|  | 1548 | 64.92624664 | 7.409511566
|  | 1547 | 64.9238205 | 7.409655094
|  | 1546 | 64.91956329 | 7.409028053
|  | 1545 | 64.87584686 | 7.4077425
|  | 1544 | 64.84705353 | 7.406591415
|  | 1543 | 64.84498596 | 7.406449318
|  | 1542 | 64.82048798 | 7.40732193
|  | 1541 | 64.80536652 | 7.408840179
|  | 1540 | 64.82118225 | 7.407093048
|  | 1539 | 64.76610565 | 7.406646729
|  | 1538 | 64.75988007 | 7.408989429
|  | 1537 | 64.76431274 | 7.406637669
|  | 1536 | 64.72418213 | 7.40851593
|  | 1535 | 64.69229126 | 7.407341003
|  | 1534 | 64.67424774 | 7.406177998
|  | 1533 | 64.67234802 | 7.404784203
|  | 1532 | 64.64401245 | 7.405301094
|  | 1531 | 64.61656952 | 7.404616356
|  | 1530 | 64.60546112 | 7.404829502
|  | 1529 | 64.56729126 | 7.40263319
|  | 1528 | 64.57183075 | 7.40531826
|  | 1527 | 64.54833221 | 7.404777527
|  | 1526 | 64.4968338 | 7.400932312
|  | 1525 | 64.50553131 | 7.403558731
|  | 1524 | 64.48833466 | 7.403071404
|  | 1523 | 64.45775604 | 7.401339054
|  | 1522 | 64.4437561 | 7.402519226
|  | 1521 | 64.43776703 | 7.403282166
|  | 1520 | 64.41299438 | 7.401470661
|  | 1519 | 64.39138794 | 7.401459694
|  | 1518 | 64.38935089 | 7.400690556
|  | 1517 | 64.34971619 | 7.401080608
|  | 1516 | 64.35630798 | 7.400970936
|  | 1515 | 64.33155823 | 7.401744366
|  | 1514 | 64.30583954 | 7.40036726
|  | 1513 | 64.30076599 | 7.401920795
|  | 1512 | 64.27877808 | 7.400535583
|  | 1511 | 64.2586441 | 7.40072155
|  | 1510 | 64.24409485 | 7.401014805
|  | 1509 | 64.20327759 | 7.397252083
|  | 1508 | 64.21947479 | 7.400310993
|  | 1507 | 64.18096161 | 7.399864674
|  | 1506 | 64.16780853 | 7.401595116
|  | 1505 | 64.15211487 | 7.399850368
|  | 1504 | 64.13110352 | 7.398295403
|  | 1503 | 64.08712006 | 7.395318031
|  | 1502 | 64.0905838 | 7.398667812
|  | 1501 | 64.0773468 | 7.39929533
|  | 1500 | 64.06394958 | 7.399073124
|  | 1499 | 64.04188538 | 7.40122366
|  | 1498 | 64.01839447 | 7.398713589
|  | 1497 | 64.00134277 | 7.397371292
|  | 1496 | 63.98741531 | 7.397454262
|  | 1495 | 63.96273422 | 7.398174763
|  | 1494 | 63.88512421 | 7.391163826
|  | 1493 | 63.92741776 | 7.397408962
|  | 1492 | 63.91522217 | 7.397574425
|  | 1491 | 63.88035583 | 7.39589119
|  | 1490 | 63.86488724 | 7.396618366
|  | 1489 | 63.84618378 | 7.396234035
|  | 1488 | 63.81676102 | 7.394621372
|  | 1487 | 63.79675293 | 7.393640518
|  | 1486 | 63.78604126 | 7.393458366
|  | 1485 | 63.76950073 | 7.394091129
|  | 1484 | 63.74173737 | 7.393512249
|  | 1483 | 63.72854233 | 7.393185139
|  | 1482 | 63.70897293 | 7.393428802
|  | 1481 | 63.69234848 | 7.392650127
|  | 1480 | 63.67237091 | 7.392650127
|  | 1479 | 63.64454651 | 7.391526699
|  | 1478 | 63.63558197 | 7.39234066
|  | 1477 | 63.60650635 | 7.390879631
|  | 1476 | 63.59331131 | 7.391556263
|  | 1475 | 63.57411575 | 7.390641212
|  | 1474 | 63.55268478 | 7.390641212
|  | 1473 | 63.53053284 | 7.390508652
|  | 1472 | 63.50519562 | 7.389355659
|  | 1471 | 63.50042725 | 7.390462399
|  | 1470 | 63.46809387 | 7.38940239
|  | 1469 | 63.46043396 | 7.39011097
|  | 1468 | 63.43638229 | 7.388828754
|  | 1467 | 63.32508469 | 7.377841949
|  | 1466 | 63.39936829 | 7.394104481
|  | 1465 | 63.38181305 | 7.387785435
|  | 1464 | 63.35693741 | 7.387008667
|  | 1463 | 63.33258057 | 7.387068272
|  | 1462 | 63.31128311 | 7.385891914
|  | 1461 | 63.29095459 | 7.384599209
|  | 1460 | 63.26835632 | 7.3836236
|  | 1459 | 63.25944138 | 7.384823799
|  | 1458 | 63.22455978 | 7.383398533
|  | 1457 | 63.21452713 | 7.383425713
|  | 1456 | 63.19136047 | 7.383295059
|  | 1455 | 63.18069839 | 7.38369894
|  | 1454 | 63.15906525 | 7.383215427
|  | 1453 | 63.13948059 | 7.383090973
|  | 1452 | 63.12089539 | 7.382432938
|  | 1451 | 63.09309006 | 7.380731583
|  | 1450 | 63.06451416 | 7.37992382
|  | 1449 | 63.05469894 | 7.380212307
|  | 1448 | 63.04170609 | 7.380236626
|  | 1447 | 63.01497269 | 7.379528999
|  | 1446 | 62.99604034 | 7.378974438
|  | 1445 | 62.97875214 | 7.379294872
|  | 1444 | 62.9450264 | 7.377486706
|  | 1443 | 62.94018555 | 7.378662586
|  | 1442 | 62.91453934 | 7.378111839
|  | 1441 | 62.89319229 | 7.37762022
|  | 1440 | 62.88402176 | 7.377833843
|  | 1439 | 62.85977173 | 7.377360821
|  | 1438 | 62.83494949 | 7.376318455
|  | 1437 | 62.80833054 | 7.37518692
|  | 1436 | 62.79367065 | 7.375703812
|  | 1435 | 62.77543259 | 7.375250816
|  | 1434 | 62.75534821 | 7.373849392
|  | 1433 | 62.76683807 | 7.373788357
|  | 1432 | 62.70215607 | 7.371652126
|  | 1431 | 62.68518448 | 7.372472286
|  | 1430 | 62.68067169 | 7.373796463
|  | 1429 | 62.66036224 | 7.372502327
|  | 1428 | 62.62946701 | 7.370709419
|  | 1427 | 62.60131454 | 7.369586945
|  | 1426 | 62.59793472 | 7.370875835
|  | 1425 | 62.58123398 | 7.370985508
|  | 1424 | 62.55105209 | 7.370062828
|  | 1423 | 62.53506088 | 7.369992733
|  | 1422 | 62.49436569 | 7.367536545
|  | 1421 | 62.48586655 | 7.368511677
|  | 1420 | 62.48187256 | 7.369660378
|  | 1419 | 62.44972229 | 7.368385792
|  | 1418 | 62.41734695 | 7.365575314
|  | 1417 | 62.40919876 | 7.366464138
|  | 1416 | 62.38646698 | 7.365628242
|  | 1415 | 62.35366058 | 7.364206791
|  | 1414 | 62.32583618 | 7.364652157
|  | 1413 | 62.32322311 | 7.366098404
|  | 1412 | 62.30500793 | 7.364666462
|  | 1411 | 62.29058075 | 7.367439747
|  | 1410 | 62.25606918 | 7.36495924
|  | 1409 | 62.23361969 | 7.365180016
|  | 1408 | 62.22200394 | 7.365390778
|  | 1407 | 62.18754578 | 7.363646507
|  | 1406 | 62.16923141 | 7.363715172
|  | 1405 | 62.15045547 | 7.364463806
|  | 1404 | 62.13643646 | 7.36483717
|  | 1403 | 62.10743332 | 7.363996506
|  | 1402 | 62.08124161 | 7.364554882
|  | 1401 | 62.0625 | 7.36366415
|  | 1400 | 62.02961731 | 7.364356518
|  | 1399 | 62.02738953 | 7.365228176
|  | 1398 | 62.01080704 | 7.366542339
|  | 1397 | 61.98733902 | 7.366943359
|  | 1396 | 61.9766655 | 7.368675709
|  | 1395 | 61.94024658 | 7.366692066
|  | 1394 | 61.90442276 | 7.364997387
|  | 1393 | 61.88178635 | 7.364473343
|  | 1392 | 61.87180328 | 7.366253376
|  | 1391 | 61.84713745 | 7.365282536
|  | 1390 | 61.82400513 | 7.364881992
|  | 1389 | 61.81037903 | 7.366169453
|  | 1388 | 61.79433441 | 7.365626812
|  | 1387 | 61.76850128 | 7.366035938
|  | 1386 | 61.74808121 | 7.364918232
|  | 1385 | 61.73244095 | 7.365389824
|  | 1384 | 61.70618439 | 7.365511894
|  | 1383 | 61.68219376 | 7.36618042
|  | 1382 | 61.65933609 | 7.367175102
|  | 1381 | 61.63517761 | 7.367805481
|  | 1380 | 61.61949539 | 7.368135452
|  | 1379 | 61.60427856 | 7.366727829
|  | 1378 | 61.57168579 | 7.368282795
|  | 1377 | 61.55690384 | 7.369189739
|  | 1376 | 61.53944778 | 7.36900425
|  | 1375 | 61.52230453 | 7.369563103
|  | 1374 | 61.5029335 | 7.3698349
|  | 1373 | 61.48734283 | 7.371287823
|  | 1372 | 61.47525406 | 7.371966362
|  | 1371 | 61.44936752 | 7.370512962
|  | 1370 | 61.42265701 | 7.369721889
|  | 1369 | 61.40216064 | 7.370760441
|  | 1368 | 61.38423538 | 7.370866776
|  | 1367 | 61.35180664 | 7.369981766
|  | 1366 | 61.33420563 | 7.370441437
|  | 1365 | 61.30370331 | 7.369596481
|  | 1364 | 61.29138565 | 7.370932579
|  | 1363 | 61.26153564 | 7.369482517
|  | 1362 | 61.2318573 | 7.367666721
|  | 1361 | 61.20942688 | 7.367386818
|  | 1360 | 61.18861008 | 7.367825508
|  | 1359 | 61.15463257 | 7.366017342
|  | 1358 | 61.13787842 | 7.366181374
|  | 1357 | 61.10764313 | 7.363236904
|  | 1356 | 61.08285904 | 7.362286091
|  | 1355 | 61.06303787 | 7.362923145
|  | 1354 | 61.03322983 | 7.361622334
|  | 1353 | 61.00830841 | 7.36054039
|  | 1352 | 60.98306274 | 7.359769344
|  | 1351 | 60.95025635 | 7.359095573
|  | 1350 | 60.92582321 | 7.357189655
|  | 1349 | 60.91217804 | 7.358502388
|  | 1348 | 60.88321304 | 7.357700348
|  | 1347 | 60.8617363 | 7.358030319
|  | 1346 | 60.84023666 | 7.356946945
|  | 1345 | 60.82672882 | 7.358134747
|  | 1344 | 60.79697037 | 7.357318878
|  | 1343 | 60.77381897 | 7.356660843
|  | 1342 | 60.74296951 | 7.355888844
|  | 1341 | 60.71266556 | 7.356022835
|  | 1340 | 60.69670868 | 7.355647564
|  | 1339 | 60.65554047 | 7.352865696
|  | 1338 | 60.64893723 | 7.353651524
|  | 1337 | 60.62261581 | 7.354063511
|  | 1336 | 60.59910202 | 7.353258133
|  | 1335 | 60.5801239 | 7.353865147
|  | 1334 | 60.5605011 | 7.353002548
|  | 1333 | 60.53500366 | 7.353676319
|  | 1332 | 60.49998856 | 7.350965023
|  | 1331 | 60.473526 | 7.351495266
|  | 1330 | 60.45605469 | 7.352179527
|  | 1329 | 60.43240356 | 7.352256775
|  | 1328 | 60.4044075 | 7.351623535
|  | 1327 | 60.38881683 | 7.351876259
|  | 1326 | 60.35871506 | 7.350680828
|  | 1325 | 60.34585953 | 7.352308273
|  | 1324 | 60.31392288 | 7.351244926
|  | 1323 | 60.29003906 | 7.350924492
|  | 1322 | 60.26864624 | 7.351203918
|  | 1321 | 60.239048 | 7.350482941
|  | 1320 | 60.21892548 | 7.349734783
|  | 1319 | 60.19527435 | 7.350178242
|  | 1318 | 60.16864777 | 7.349505901
|  | 1317 | 60.13996506 | 7.348614216
|  | 1316 | 60.11242676 | 7.348572254
|  | 1315 | 60.09209061 | 7.348944187
|  | 1314 | 60.07946777 | 7.350308418
|  | 1313 | 60.05179977 | 7.348459244
|  | 1312 | 60.06852341 | 7.354818344
|  | 1311 | 60.00852585 | 7.349740028
|  | 1310 | 59.96691132 | 7.348788738
|  | 1309 | 59.96289825 | 7.350668907
|  | 1308 | 59.93720245 | 7.350534439
|  | 1307 | 59.90916443 | 7.350430012
|  | 1306 | 59.88021088 | 7.3498106
|  | 1305 | 59.85432434 | 7.348497391
|  | 1304 | 59.83394241 | 7.348824978
|  | 1303 | 59.80704498 | 7.348033905
|  | 1302 | 59.7785759 | 7.348135948
|  | 1301 | 59.7493782 | 7.347160339
|  | 1300 | 59.74410629 | 7.348995686
|  | 1299 | 59.70343781 | 7.346676826
|  | 1298 | 59.67582321 | 7.346906662
|  | 1297 | 59.66059113 | 7.347611427
|  | 1296 | 59.6273613 | 7.346180916
|  | 1295 | 59.59804535 | 7.345667362
|  | 1294 | 59.56920242 | 7.344876766
|  | 1293 | 59.54551697 | 7.345484734
|  | 1292 | 59.52154541 | 7.34556818
|  | 1291 | 59.50300598 | 7.345830441
|  | 1290 | 59.47679138 | 7.345279217
|  | 1289 | 59.44604111 | 7.345349312
|  | 1288 | 59.4191246 | 7.345396996
|  | 1287 | 59.39841843 | 7.345035553
|  | 1286 | 59.36845398 | 7.343493938
|  | 1285 | 59.34116745 | 7.343200684
|  | 1284 | 59.51672745 | 7.36567831
|  | 1283 | 59.28828812 | 7.343310356
|  | 1282 | 59.24832916 | 7.342411518
|  | 1281 | 59.22300339 | 7.341587543
|  | 1280 | 59.20517349 | 7.342045784
|  | 1279 | 59.18073654 | 7.340178013
|  | 1278 | 59.15049744 | 7.340099812
|  | 1277 | 59.13097763 | 7.341778278
|  | 1276 | 59.0920639 | 7.340898991
|  | 1275 | 59.06123352 | 7.341751575
|  | 1274 | 59.0551796 | 7.341425896
|  | 1273 | 59.02970886 | 7.33588028
|  | 1272 | 59.00992584 | 7.342011452
|  | 1271 | 58.97100449 | 7.34025526
|  | 1270 | 58.93732452 | 7.340864658
|  | 1269 | 58.89673233 | 7.340619087
|  | 1268 | 58.899189 | 7.34117794
|  | 1267 | 58.87672806 | 7.341151714
|  | 1266 | 58.84360123 | 7.339938164
|  | 1265 | 58.81826401 | 7.3403368
|  | 1264 | 58.9691391 | 7.356688499
|  | 1263 | 58.74264908 | 7.340190411
|  | 1262 | 58.72782516 | 7.33936882
|  | 1261 | 58.70230103 | 7.339834213
|  | 1260 | 58.6736145 | 7.339025974
|  | 1259 | 58.65542984 | 7.340603352
|  | 1258 | 58.61712646 | 7.33710146
|  | 1257 | 58.59033585 | 7.337812424
|  | 1256 | 58.56837463 | 7.338710785
|  | 1255 | 58.53987885 | 7.338670731
|  | 1254 | 58.55296707 | 7.342924118
|  | 1253 | 58.48694611 | 7.337249279
|  | 1252 | 58.45262527 | 7.337345123
|  | 1251 | 58.43769836 | 7.338730812
|  | 1250 | 58.41280746 | 7.339150429
|  | 1249 | 58.39069366 | 7.339706421
|  | 1248 | 58.35555267 | 7.338395119
|  | 1247 | 58.32092285 | 7.337478638
|  | 1246 | 58.30492401 | 7.338578224
|  | 1245 | 58.2409668 | 7.333996296
|  | 1244 | 58.24783325 | 7.338272572
|  | 1243 | 58.22771072 | 7.339910984
|  | 1242 | 58.20418549 | 7.339044571
|  | 1241 | 58.17736435 | 7.339849472
|  | 1240 | 58.14388275 | 7.339241982
|  | 1239 | 58.10525894 | 7.337988377
|  | 1238 | 58.08409882 | 7.338391304
|  | 1237 | 58.073349 | 7.340682507
|  | 1236 | 58.02417374 | 7.338542461
|  | 1235 | 57.99376297 | 7.337623119
|  | 1234 | 57.96792984 | 7.338248253
|  | 1233 | 57.93806839 | 7.337586403
|  | 1232 | 57.9167366 | 7.339612484
|  | 1231 | 57.88024139 | 7.338673592
|  | 1230 | 57.85380554 | 7.337663174
|  | 1229 | 57.86225128 | 7.342652798
|  | 1228 | 57.8148613 | 7.339245796
|  | 1227 | 57.7620697 | 7.337059021
|  | 1226 | 57.74520111 | 7.337979794
|  | 1225 | 57.7134552 | 7.338209629
|  | 1224 | 57.67893219 | 7.337095737
|  | 1223 | 57.65104294 | 7.336571693
|  | 1222 | 57.62369156 | 7.337802887
|  | 1221 | 57.5837059 | 7.337918282
|  | 1220 | 57.57069016 | 7.337957382
|  | 1219 | 57.53706741 | 7.336859226
|  | 1218 | 57.49455643 | 7.335411072
|  | 1217 | 57.44481659 | 7.335722446
|  | 1216 | 57.4473381 | 7.336290359
|  | 1215 | 57.41407394 | 7.333844185
|  | 1214 | 57.39569092 | 7.336977959
|  | 1213 | 57.35305023 | 7.336799145
|  | 1212 | 57.32904816 | 7.336626053
|  | 1211 | 57.3134079 | 7.337675095
|  | 1210 | 57.27348328 | 7.337020397
|  | 1209 | 57.25702667 | 7.339910507
|  | 1208 | 57.21040344 | 7.335073471
|  | 1207 | 57.18218613 | 7.337163925
|  | 1206 | 57.16427994 | 7.33988142
|  | 1205 | 57.12903595 | 7.337693691
|  | 1204 | 57.09977722 | 7.336143494
|  | 1203 | 57.08714676 | 7.339322567
|  | 1202 | 57.0488205 | 7.338672638
|  | 1201 | 57.01685715 | 7.338862896
|  | 1200 | 56.98152924 | 7.337562561
|  | 1199 | 56.97219849 | 7.339753151
|  | 1198 | 56.92993927 | 7.339321136
|  | 1197 | 56.89109421 | 7.338041306
|  | 1196 | 56.87242126 | 7.341365337
|  | 1195 | 56.84640503 | 7.340008736
|  | 1194 | 56.82613373 | 7.340115547
|  | 1193 | 56.78520966 | 7.339668274
|  | 1192 | 56.77017975 | 7.342518806
|  | 1191 | 56.71375275 | 7.339586258
|  | 1190 | 56.69678497 | 7.340422153
|  | 1189 | 56.69377518 | 7.343240261
|  | 1188 | 56.65059662 | 7.342356682
|  | 1187 | 56.61217499 | 7.341876507
|  | 1186 | 56.57657242 | 7.34062624
|  | 1185 | 56.54500198 | 7.341720104
|  | 1184 | 56.52565765 | 7.342546463
|  | 1183 | 56.48108292 | 7.341547966
|  | 1182 | 56.44514084 | 7.339296341
|  | 1181 | 56.43029785 | 7.342604637
|  | 1180 | 56.39097214 | 7.341176987
|  | 1179 | 56.35384369 | 7.339963913
|  | 1178 | 56.32720184 | 7.339002132
|  | 1177 | 56.28588867 | 7.339943886
|  | 1176 | 56.25613785 | 7.341578484
|  | 1175 | 56.23163605 | 7.339866638
|  | 1174 | 56.19902802 | 7.340134621
|  | 1173 | 56.16921234 | 7.34173584
|  | 1172 | 56.13154221 | 7.340110302
|  | 1171 | 56.10372543 | 7.341562271
|  | 1170 | 56.0653801 | 7.339819431
|  | 1169 | 56.04150391 | 7.339680195
|  | 1168 | 56.00447845 | 7.342395306
|  | 1167 | 55.98048019 | 7.340139389
|  | 1166 | 55.94197083 | 7.341733456
|  | 1165 | 55.91329956 | 7.340398312
|  | 1164 | 55.87307358 | 7.34122324
|  | 1163 | 55.85051727 | 7.343060493
|  | 1162 | 55.83958435 | 7.344164848
|  | 1161 | 55.79148102 | 7.338272095
|  | 1160 | 55.78071594 | 7.344969273
|  | 1159 | 55.74809265 | 7.343885422
|  | 1158 | 55.73226166 | 7.348088741
|  | 1157 | 55.69417953 | 7.347619534
|  | 1156 | 55.64609146 | 7.345583916
|  | 1155 | 55.61385345 | 7.34566021
|  | 1154 | 55.58039474 | 7.347211361
|  | 1153 | 55.57197189 | 7.347729683
|  | 1152 | 55.52085495 | 7.344795704
|  | 1151 | 55.5 | 7.347788811
|  | 1150 | 55.46811676 | 7.34571743
|  | 1149 | 55.44191742 | 7.347111225
|  | 1148 | 55.39797592 | 7.346869946
|  | 1147 | 55.37429047 | 7.347507
|  | 1146 | 55.31378937 | 7.344435692
|  | 1145 | 55.29972839 | 7.348741055
|  | 1144 | 55.26218414 | 7.347407818
|  | 1143 | 55.22388077 | 7.347162724
|  | 1142 | 55.20850372 | 7.348953247
|  | 1141 | 55.16880035 | 7.345549107
|  | 1140 | 55.12640381 | 7.34725666
|  | 1139 | 55.08472824 | 7.345231533
|  | 1138 | 55.07075882 | 7.347578526
|  | 1137 | 55.0394783 | 7.347665787
|  | 1136 | 54.99133301 | 7.347540379
|  | 1135 | 54.95492172 | 7.348620892
|  | 1134 | 54.9251976 | 7.345297337
|  | 1133 | 54.88157272 | 7.348508358
|  | 1132 | 54.87609482 | 7.350725651
|  | 1131 | 54.84862518 | 7.350509644
|  | 1130 | 54.80148315 | 7.352006435
|  | 1129 | 54.77082062 | 7.349995613
|  | 1128 | 54.7264328 | 7.353696823
|  | 1127 | 54.70292664 | 7.351011753
|  | 1126 | 54.66787338 | 7.353703022
|  | 1125 | 54.64440536 | 7.354786873
|  | 1124 | 54.61262512 | 7.355550766
|  | 1123 | 54.58457947 | 7.355819702
|  | 1122 | 54.53614044 | 7.352305889
|  | 1121 | 54.5079422 | 7.353758812
|  | 1120 | 54.48107147 | 7.357377052
|  | 1119 | 54.56868362 | 7.376905441
|  | 1118 | 54.53667068 | 7.375983238
|  | 1117 | 54.49534225 | 7.375408649
|  | 1116 | 54.46483994 | 7.376167297
|  | 1115 | 54.43106461 | 7.377240658
|  | 1114 | 54.39237976 | 7.37631464
|  | 1113 | 54.36865234 | 7.379337311
|  | 1112 | 54.32770157 | 7.378957272
|  | 1111 | 54.29312134 | 7.378040314
|  | 1110 | 54.26852798 | 7.380719662
|  | 1109 | 54.23641205 | 7.381142616
|  | 1108 | 54.18399429 | 7.379062653
|  | 1107 | 54.15718079 | 7.380476475
|  | 1106 | 54.11536789 | 7.379576683
|  | 1105 | 54.093647 | 7.382509708
|  | 1104 | 54.05337143 | 7.381743431
|  | 1103 | 54.01424789 | 7.381544113
|  | 1102 | 53.99485397 | 7.383031368
|  | 1101 | 53.95443344 | 7.382993221
|  | 1100 | 53.9200592 | 7.383825779
|  | 1099 | 53.8803215 | 7.382860184
|  | 1098 | 53.84924316 | 7.383662224
|  | 1097 | 53.81611633 | 7.384280205
|  | 1096 | 53.77869415 | 7.384340286
|  | 1095 | 53.74569321 | 7.384835243
|  | 1094 | 53.70302963 | 7.384662151
|  | 1093 | 53.66910172 | 7.385373116
|  | 1092 | 53.64039612 | 7.38639307
|  | 1091 | 53.59653091 | 7.385667324
|  | 1090 | 53.57032013 | 7.387478828
|  | 1089 | 53.5210495 | 7.385718822
|  | 1088 | 53.49730301 | 7.388044357
|  | 1087 | 53.45338058 | 7.387199879
|  | 1086 | 53.42137146 | 7.387832642
|  | 1085 | 53.38465118 | 7.388231754
|  | 1084 | 53.34978867 | 7.389117241
|  | 1083 | 53.31764984 | 7.389951706
|  | 1082 | 53.27869797 | 7.389998436
|  | 1081 | 53.23927307 | 7.389935017
|  | 1080 | 53.20201111 | 7.390414238
|  | 1079 | 53.16799164 | 7.390986919
|  | 1078 | 53.13167572 | 7.391721725
|  | 1077 | 53.10067368 | 7.392863274
|  | 1076 | 53.06041336 | 7.392588139
|  | 1075 | 53.0280304 | 7.39332819
|  | 1074 | 52.98337936 | 7.393089771
|  | 1073 | 52.95363617 | 7.394500732
|  | 1072 | 52.91898346 | 7.394888401
|  | 1071 | 52.8778801 | 7.394511223
|  | 1070 | 52.84435654 | 7.396007538
|  | 1069 | 52.80108643 | 7.395218372
|  | 1068 | 52.77074432 | 7.396561623
|  | 1067 | 52.73078156 | 7.39642477
|  | 1066 | 52.7028923 | 7.397838116
|  | 1065 | 52.65374756 | 7.396373749
|  | 1064 | 52.62119293 | 7.398178577
|  | 1063 | 52.58258057 | 7.398257256
|  | 1062 | 52.54925537 | 7.398965359
|  | 1061 | 52.50769806 | 7.398934841
|  | 1060 | 52.47082138 | 7.399152279
|  | 1059 | 52.43543243 | 7.400282383
|  | 1058 | 52.39705276 | 7.400234222
|  | 1057 | 52.36135101 | 7.401433468
|  | 1056 | 52.31491852 | 7.400909901
|  | 1055 | 52.2817421 | 7.401928425
|  | 1054 | 52.24113464 | 7.401888847
|  | 1053 | 52.20703888 | 7.40255785
|  | 1052 | 52.17116547 | 7.403801918
|  | 1051 | 52.1224556 | 7.402523518
|  | 1050 | 52.09032822 | 7.404380322
|  | 1049 | 52.05223465 | 7.404287338
|  | 1048 | 52.01364136 | 7.404641628
|  | 1047 | 51.97727585 | 7.405984402
|  | 1046 | 51.93221664 | 7.405299187
|  | 1045 | 51.90268707 | 7.406863689
|  | 1044 | 51.86579895 | 7.407730103
|  | 1043 | 51.82012177 | 7.407532692
|  | 1042 | 51.78585052 | 7.408329964
|  | 1041 | 51.7456665 | 7.408698559
|  | 1040 | 51.70581436 | 7.409317017
|  | 1039 | 51.66155624 | 7.408641815
|  | 1038 | 51.6256752 | 7.40987587
|  | 1037 | 51.59324265 | 7.410637379
|  | 1036 | 51.54875565 | 7.411306381
|  | 1035 | 51.5121994 | 7.41194582
|  | 1034 | 51.46983719 | 7.412164688
|  | 1033 | 51.43045044 | 7.412541866
|  | 1032 | 51.38897705 | 7.412538528
|  | 1031 | 51.35124207 | 7.413545132
|  | 1030 | 51.308815 | 7.414196968
|  | 1029 | 51.26384354 | 7.413636684
|  | 1028 | 51.22957993 | 7.414848328
|  | 1027 | 51.18897629 | 7.415287971
|  | 1026 | 51.15285492 | 7.416387081
|  | 1025 | 51.10600662 | 7.415966034
|  | 1024 | 51.0782547 | 7.417888165
|  | 1023 | 51.03733063 | 7.418171406
|  | 1022 | 50.98564529 | 7.417347431
|  | 1021 | 50.95257187 | 7.419158459
|  | 1020 | 50.91384125 | 7.420068264
|  | 1019 | 50.86780167 | 7.419537544
|  | 1018 | 50.83062744 | 7.420521259
|  | 1017 | 50.7999649 | 7.422221661
|  | 1016 | 50.75268555 | 7.422315121
|  | 1015 | 50.71160889 | 7.422669411
|  | 1014 | 50.66317749 | 7.422088146
|  | 1013 | 50.63387299 | 7.424244881
|  | 1012 | 50.58557892 | 7.423976898
|  | 1011 | 50.55693817 | 7.426828384
|  | 1010 | 50.51555634 | 7.426720142
|  | 1009 | 50.46892929 | 7.426485538
|  | 1008 | 50.42416 | 7.427057743
|  | 1007 | 50.38631439 | 7.428200722
|  | 1006 | 50.34099197 | 7.428117752
|  | 1005 | 50.30548096 | 7.429351807
|  | 1004 | 50.26264191 | 7.430011749
|  | 1003 | 50.21958923 | 7.430165291
|  | 1002 | 50.1836853 | 7.431884289
|  | 1001 | 50.1373291 | 7.432063103
|  | 1000 | 50.09943771 | 7.433384895
|  | 999 | 50.04975128 | 7.432267189
|  | 998 | 50.00920105 | 7.433839798
|  | 997 | 49.97714615 | 7.435495377
|  | 996 | 49.93530655 | 7.436690331
|  | 995 | 49.89264679 | 7.436730862
|  | 994 | 49.8464241 | 7.43669939
|  | 993 | 49.80259323 | 7.43810606
|  | 992 | 49.7558403 | 7.437590599
|  | 991 | 49.72496796 | 7.439417362
|  | 990 | 49.67513657 | 7.439185143
|  | 989 | 49.63624954 | 7.440968037
|  | 988 | 49.58795929 | 7.441107273
|  | 987 | 49.54597473 | 7.441380501
|  | 986 | 49.51059341 | 7.442896843
|  | 985 | 49.46464157 | 7.443314552
|  | 984 | 49.41840363 | 7.444201946
|  | 983 | 49.37650299 | 7.445284843
|  | 982 | 49.33048248 | 7.444871426
|  | 981 | 49.27822876 | 7.444595337
|  | 980 | 49.24461746 | 7.446225643
|  | 979 | 49.20088196 | 7.447442532
|  | 978 | 49.15521622 | 7.447820187
|  | 977 | 49.10248184 | 7.447140694
|  | 976 | 49.06615829 | 7.448633671
|  | 975 | 49.02444839 | 7.450124741
|  | 974 | 48.975914 | 7.450421333
|  | 973 | 48.92560959 | 7.450460434
|  | 972 | 48.8873291 | 7.451380253
|  | 971 | 48.83345795 | 7.450417995
|  | 970 | 48.79721069 | 7.453010082
|  | 969 | 48.74481583 | 7.45239687
|  | 968 | 48.69932556 | 7.453641415
|  | 967 | 48.66572571 | 7.455751419
|  | 966 | 48.6207695 | 7.455551624
|  | 965 | 48.57073975 | 7.456824303
|  | 964 | 48.52557373 | 7.457672119
|  | 963 | 48.48463058 | 7.458873749
|  | 962 | 48.4409523 | 7.459393024
|  | 961 | 48.39549255 | 7.460118294
|  | 960 | 48.34201813 | 7.460614204
|  | 959 | 48.30105972 | 7.462105274
|  | 958 | 48.25750732 | 7.462665558
|  | 957 | 48.20853043 | 7.463057518
|  | 956 | 48.16337967 | 7.463729382
|  | 955 | 48.11808395 | 7.465322495
|  | 954 | 48.07088089 | 7.466243744
|  | 953 | 48.03944778 | 7.468636513
|  | 952 | 47.99020767 | 7.468873024
|  | 951 | 47.92514038 | 7.467457771
|  | 950 | 47.88738632 | 7.469836712
|  | 949 | 47.84095764 | 7.470840454
|  | 948 | 47.79529953 | 7.47166729
|  | 947 | 47.75860214 | 7.473467827
|  | 946 | 47.71139145 | 7.474582672
|  | 945 | 47.65500259 | 7.475207806
|  | 944 | 47.6059494 | 7.475007534
|  | 943 | 47.56349182 | 7.476483822
|  | 942 | 47.51725006 | 7.477377892
|  | 941 | 47.47349548 | 7.479557514
|  | 940 | 47.42477417 | 7.480091572
|  | 939 | 47.38108063 | 7.481672764
|  | 938 | 47.32590103 | 7.481052876
|  | 937 | 47.29872513 | 7.485236168
|  | 936 | 47.23682785 | 7.484789848
|  | 935 | 47.17174911 | 7.482629776
|  | 934 | 47.13925171 | 7.485603333
|  | 933 | 47.08475876 | 7.486009598
|  | 932 | 47.03478241 | 7.487414837
|  | 931 | 46.99208069 | 7.488991261
|  | 930 | 46.94081116 | 7.490257263
|  | 929 | 46.89431763 | 7.490714073
|  | 928 | 46.85268021 | 7.492106438
|  | 927 | 46.79632568 | 7.492604733
|  | 926 | 46.74488449 | 7.494437695
|  | 925 | 46.70122147 | 7.495954037
|  | 924 | 46.65600967 | 7.496968746
|  | 923 | 46.61205292 | 7.498964787
|  | 922 | 46.55239487 | 7.498684406
|  | 921 | 46.49708176 | 7.499324322
|  | 920 | 46.45300674 | 7.501236916
|  | 919 | 46.40085602 | 7.501189232
|  | 918 | 46.36581802 | 7.504856586
|  | 917 | 46.30747604 | 7.505033016
|  | 916 | 46.2445488 | 7.504221916
|  | 915 | 46.20565796 | 7.506729126
|  | 914 | 46.16334152 | 7.50925827
|  | 913 | 46.10740662 | 7.509305954
|  | 912 | 46.05675507 | 7.510905743
|  | 911 | 46.00285721 | 7.511707306
|  | 910 | 45.95626831 | 7.513032913
|  | 909 | 45.9084816 | 7.514411926
|  | 908 | 45.85228729 | 7.515251637
|  | 907 | 45.79846573 | 7.517211914
|  | 906 | 45.75269699 | 7.517894268
|  | 905 | 45.6970787 | 7.518542767
|  | 904 | 45.65051651 | 7.520628929
|  | 903 | 45.59968567 | 7.521856785
|  | 902 | 45.54572678 | 7.523106098
|  | 901 | 45.49044037 | 7.523584366
|  | 900 | 45.44287109 | 7.525726318
|  | 899 | 45.39316177 | 7.527074337
|  | 898 | 45.33004379 | 7.527312756
|  | 897 | 45.2871933 | 7.530189514
|  | 896 | 45.22821045 | 7.530302525
|  | 895 | 45.18447113 | 7.532598019
|  | 894 | 45.13124084 | 7.534339428
|  | 893 | 45.07254791 | 7.535084248
|  | 892 | 45.01953888 | 7.535861969
|  | 891 | 44.97274017 | 7.538412571
|  | 890 | 44.9238205 | 7.538999081
|  | 889 | 44.86315918 | 7.539982319
|  | 888 | 44.80982208 | 7.542386055
|  | 887 | 44.76182175 | 7.543950558
|  | 886 | 44.69714355 | 7.543566704
|  | 885 | 44.64406204 | 7.544136047
|  | 884 | 44.5984726 | 7.548496723
|  | 883 | 44.54798126 | 7.549466133
|  | 882 | 44.48542023 | 7.550160408
|  | 881 | 44.43608475 | 7.552537441
|  | 880 | 44.38083649 | 7.552277088
|  | 879 | 44.3263092 | 7.555561543
|  | 878 | 44.26945877 | 7.556523323
|  | 877 | 44.21457672 | 7.557590961
|  | 876 | 44.1566925 | 7.558517933
|  | 875 | 44.09907532 | 7.558335304
|  | 874 | 44.05770111 | 7.563634396
|  | 873 | 44.00333023 | 7.565103531
|  | 872 | 43.93375397 | 7.563747406
|  | 871 | 43.87343597 | 7.564174175
|  | 870 | 43.82706833 | 7.567762375
|  | 869 | 43.76848984 | 7.569622993
|  | 868 | 43.71764755 | 7.571097374
|  | 867 | 43.65127563 | 7.572098732
|  | 866 | 43.59656525 | 7.573133469
|  | 865 | 43.55461121 | 7.577301025
|  | 864 | 43.48218918 | 7.576251984
|  | 863 | 43.42967224 | 7.578726768
|  | 862 | 43.37184525 | 7.57983923
|  | 861 | 43.31612396 | 7.58162117
|  | 860 | 43.25663376 | 7.584013939
|  | 859 | 43.19814301 | 7.585141182
|  | 858 | 43.14228439 | 7.586704731
|  | 857 | 43.07949066 | 7.586416721
|  | 856 | 43.02346802 | 7.589838505
|  | 855 | 42.97675323 | 7.593475819
|  | 854 | 42.90893936 | 7.591938972
|  | 853 | 42.84753036 | 7.593753815
|  | 852 | 42.79481888 | 7.596842289
|  | 851 | 42.72445297 | 7.595709801
|  | 850 | 42.66641235 | 7.598506451
|  | 849 | 42.60884094 | 7.599504471
|  | 848 | 42.55787277 | 7.60307169
|  | 847 | 42.48244476 | 7.600846291
|  | 846 | 42.42569733 | 7.604351044
|  | 845 | 42.37567139 | 7.608346462
|  | 844 | 42.31357574 | 7.608919621
|  | 843 | 42.24934769 | 7.610322475
|  | 842 | 42.18750763 | 7.610701084
|  | 841 | 42.1231308 | 7.612731457
|  | 840 | 42.06610107 | 7.61611557
|  | 839 | 42.01377487 | 7.616785049
|  | 838 | 41.9454155 | 7.618446827
|  | 837 | 41.88314056 | 7.619914532
|  | 836 | 41.82535553 | 7.62238121
|  | 835 | 41.76088333 | 7.625112057
|  | 834 | 41.6980629 | 7.625294685
|  | 833 | 41.64170837 | 7.6272192
|  | 832 | 41.57162476 | 7.627509594
|  | 831 | 41.51042938 | 7.631866455
|  | 830 | 41.44680023 | 7.632279396
|  | 829 | 41.38384628 | 7.63421154
|  | 828 | 41.32312012 | 7.636342049
|  | 827 | 41.25430298 | 7.636074066
|  | 826 | 41.19245148 | 7.639451504
|  | 825 | 41.12760544 | 7.640051842
|  | 824 | 41.06607437 | 7.643215179
|  | 823 | 41.00269318 | 7.644465446
|  | 822 | 40.93440247 | 7.644949913
|  | 821 | 40.86611557 | 7.645372391
|  | 820 | 40.81190109 | 7.650519371
|  | 819 | 40.74404144 | 7.650025845
|  | 818 | 40.67663574 | 7.652579784
|  | 817 | 40.61323547 | 7.655648708
|  | 816 | 40.54885101 | 7.657886982
|  | 815 | 40.47872925 | 7.656220436
|  | 814 | 40.41376877 | 7.657314777
|  | 813 | 40.34795761 | 7.660518646
|  | 812 | 40.28933716 | 7.66424036
|  | 811 | 40.21916962 | 7.664384842
|  | 810 | 40.15258026 | 7.667408943
|  | 809 | 40.07708359 | 7.666015625
|  | 808 | 40.02341843 | 7.671711445
|  | 807 | 39.94652939 | 7.671341896
|  | 806 | 39.88346481 | 7.673401356
|  | 805 | 39.8158493 | 7.676699638
|  | 804 | 39.75034332 | 7.678638935
|  | 803 | 39.67502594 | 7.679192066
|  | 802 | 39.61725616 | 7.681045532
|  | 801 | 39.54503632 | 7.681518555
|  | 800 | 39.46937561 | 7.68422699
|  | 799 | 39.40346527 | 7.686348438
|  | 798 | 39.33517075 | 7.690496922
|  | 797 | 39.26760101 | 7.689218044
|  | 796 | 39.18930817 | 7.69111681
|  | 795 | 39.13297272 | 7.69412756
|  | 794 | 39.05757141 | 7.697086811
|  | 793 | 38.98262787 | 7.697124004
|  | 792 | 38.92183304 | 7.700835228
|  | 791 | 38.8432579 | 7.700982094
|  | 790 | 38.76913071 | 7.70167017
|  | 789 | 38.70689774 | 7.70387125
|  | 788 | 38.63340759 | 7.706045151
|  | 787 | 38.56346893 | 7.710084915
|  | 786 | 38.48997498 | 7.709877014
|  | 785 | 38.41965485 | 7.712229252
|  | 784 | 38.34719849 | 7.714477062
|  | 783 | 38.27218628 | 7.717090607
|  | 782 | 38.20000458 | 7.716311455
|  | 781 | 38.12860489 | 7.719694138
|  | 780 | 38.0622673 | 7.723455906
|  | 779 | 37.98126221 | 7.721942902
|  | 778 | 37.90962982 | 7.726986885
|  | 777 | 37.82818222 | 7.727257729
|  | 776 | 37.75431442 | 7.727291584
|  | 775 | 37.68681717 | 7.728876114
|  | 774 | 37.59861755 | 7.729246616
|  | 773 | 37.53082657 | 7.731576443
|  | 772 | 37.45771027 | 7.736413002
|  | 771 | 37.37958527 | 7.7347188
|  | 770 | 37.30806351 | 7.737047195
|  | 769 | 37.23728943 | 7.739966393
|  | 768 | 37.1517868 | 7.740404606
|  | 767 | 37.07193375 | 7.739233971
|  | 766 | 36.98523712 | 7.740465641
|  | 765 | 36.91273117 | 7.743535995
|  | 764 | 36.84206772 | 7.745298862
|  | 763 | 36.75602341 | 7.745956421
|  | 762 | 36.6805954 | 7.747425079
|  | 761 | 36.60049057 | 7.747737885
|  | 760 | 36.52304459 | 7.750895023
|  | 759 | 36.44641113 | 7.755303383
|  | 758 | 36.36618042 | 7.754476547
|  | 757 | 36.28715134 | 7.756976604
|  | 756 | 36.21365356 | 7.756134987
|  | 755 | 36.14018631 | 7.761222839
|  | 754 | 36.04901886 | 7.763122559
|  | 753 | 35.97074509 | 7.763517857
|  | 752 | 35.89760208 | 7.766310692
|  | 751 | 35.82531738 | 7.767840385
|  | 750 | 35.73631287 | 7.770905495
|  | 749 | 35.66419601 | 7.773971558
|  | 748 | 35.57009125 | 7.772363186
|  | 747 | 35.50378799 | 7.778933525
|  | 746 | 35.4226265 | 7.779782295
|  | 745 | 35.34031677 | 7.781378746
|  | 744 | 35.26690674 | 7.785270214
|  | 743 | 35.17437744 | 7.783709526
|  | 742 | 35.09843445 | 7.786998272
|  | 741 | 35.00929642 | 7.789339066
|  | 740 | 34.92751312 | 7.790056705
|  | 739 | 34.84671021 | 7.792495728
|  | 738 | 34.75710678 | 7.793879509
|  | 737 | 34.6780014 | 7.798186779
|  | 736 | 34.59590912 | 7.800898075
|  | 735 | 34.50595093 | 7.799515247
|  | 734 | 34.42841721 | 7.802721977
|  | 733 | 34.3379097 | 7.801830769
|  | 732 | 34.26394272 | 7.806923389
|  | 731 | 34.1831398 | 7.810933113
|  | 730 | 34.08582687 | 7.810865402
|  | 729 | 34.00362015 | 7.810672283
|  | 728 | 33.91021729 | 7.811714172
|  | 727 | 33.82258606 | 7.819729805
|  | 726 | 33.74591064 | 7.819138527
|  | 725 | 33.65860748 | 7.821815491
|  | 724 | 33.56454849 | 7.823944092
|  | 723 | 33.48510742 | 7.817154884
|  | 722 | 33.39870453 | 7.828023911
|  | 721 | 33.30911255 | 7.83096838
|  | 720 | 33.21865082 | 7.829549789
|  | 719 | 32.73083496 | 7.67776823
|  | 718 | 32.64482498 | 7.678683281
|  | 717 | 32.56573486 | 7.683433533
|  | 716 | 32.46412277 | 7.682719231
|  | 715 | 32.38857269 | 7.686547756
|  | 714 | 32.29009628 | 7.685108662
|  | 713 | 32.20286179 | 7.687605381
|  | 712 | 32.11287689 | 7.688878536
|  | 711 | 32.02662277 | 7.689917088
|  | 710 | 31.93665504 | 7.693498611
|  | 709 | 31.84795761 | 7.696186543
|  | 708 | 31.76221848 | 7.695480347
|  | 707 | 31.66923904 | 7.697114944
|  | 706 | 31.57552147 | 7.698291779
|  | 705 | 31.4903698 | 7.700138569
|  | 704 | 31.39741516 | 7.705331802
|  | 703 | 31.31013489 | 7.705084324
|  | 702 | 31.21241379 | 7.704369068
|  | 701 | 31.12005806 | 7.705829144
|  | 700 | 31.02649689 | 7.709676743
|  | 699 | 30.94215393 | 7.711648941
|  | 698 | 30.84045601 | 7.712881088
|  | 697 | 30.75263214 | 7.71277523
|  | 696 | 30.6548233 | 7.714150906
|  | 695 | 30.56371498 | 7.717562675
|  | 694 | 30.46872902 | 7.720999241
|  | 693 | 30.36894226 | 7.71996069
|  | 692 | 30.2762146 | 7.723473072
|  | 691 | 30.18522835 | 7.725079536
|  | 690 | 30.09351158 | 7.727528572
|  | 689 | 29.99431992 | 7.727729321
|  | 688 | 29.89536476 | 7.728909016
|  | 687 | 29.8067627 | 7.731956482
|  | 686 | 29.7086277 | 7.733506203
|  | 685 | 29.61049461 | 7.735791206
|  | 684 | 29.51542664 | 7.737389088
|  | 683 | 29.41157913 | 7.739319801
|  | 682 | 29.31720924 | 7.740737438
|  | 681 | 29.22054291 | 7.740384102
|  | 680 | 29.11483574 | 7.742293358
|  | 679 | 29.0225296 | 7.74411726
|  | 678 | 28.92364502 | 7.746717453
|  | 677 | 28.82348824 | 7.748017311
|  | 676 | 28.73044395 | 7.751911163
|  | 675 | 28.62655449 | 7.750794888
|  | 674 | 28.53199577 | 7.755114079
|  | 673 | 28.43169022 | 7.757473946
|  | 672 | 28.33081245 | 7.758502007
|  | 671 | 28.23731995 | 7.761165619
|  | 670 | 28.12737846 | 7.760775089
|  | 669 | 28.03116798 | 7.764383316
|  | 668 | 27.93345833 | 7.766588211
|  | 667 | 27.8306427 | 7.767865658
|  | 666 | 27.72985649 | 7.77008152
|  | 665 | 27.62758064 | 7.771053314
|  | 664 | 27.52593231 | 7.77381134
|  | 663 | 27.41739082 | 7.773183823
|  | 662 | 27.32434845 | 7.777421951
|  | 661 | 27.22093391 | 7.780762672
|  | 660 | 27.1176033 | 7.781151772
|  | 659 | 27.01407051 | 7.783886909
|  | 658 | 26.90964699 | 7.785052776
|  | 657 | 26.80359459 | 7.787358761
|  | 656 | 26.70319748 | 7.789512634
|  | 655 | 26.59486198 | 7.79152298
|  | 654 | 26.49577332 | 7.793753624
|  | 653 | 26.38884163 | 7.796329498
|  | 652 | 26.28387451 | 7.797761917
|  | 651 | 26.177248 | 7.800945759
|  | 650 | 26.07480049 | 7.803512573
|  | 649 | 25.968153 | 7.805394173
|  | 648 | 25.86026573 | 7.808342457
|  | 647 | 25.7539444 | 7.809928894
|  | 646 | 25.64946175 | 7.812693596
|  | 645 | 25.54101372 | 7.81602335
|  | 644 | 25.43611908 | 7.81807518
|  | 643 | 25.32662964 | 7.819786072
|  | 642 | 25.22014427 | 7.822072506
|  | 641 | 25.10860634 | 7.825104237
|  | 640 | 25.00042343 | 7.826230526
|  | 639 | 24.89390755 | 7.82912159
|  | 638 | 24.78381157 | 7.832092762
|  | 637 | 24.66994476 | 7.832858562
|  | 636 | 24.56383705 | 7.835169792
|  | 635 | 24.45584869 | 7.839135647
|  | 634 | 24.34263611 | 7.839553833
|  | 633 | 24.2337532 | 7.843866348
|  | 632 | 24.12010956 | 7.844432354
|  | 631 | 24.00940132 | 7.847748756
|  | 630 | 23.89548111 | 7.848497391
|  | 629 | 23.78377342 | 7.852054596
|  | 628 | 23.66988182 | 7.851722717
|  | 627 | 23.56058121 | 7.855009079
|  | 626 | 23.44583893 | 7.855835438
|  | 625 | 23.33130074 | 7.85818243
|  | 624 | 23.21977806 | 7.860401154
|  | 623 | 23.10325432 | 7.859324455
|  | 622 | 22.99120712 | 7.86177063
|  | 621 | 22.87670708 | 7.86299181
|  | 620 | 22.76134491 | 7.865203381
|  | 619 | 22.64530945 | 7.86575079
|  | 618 | 22.53186035 | 7.867281914
|  | 617 | 22.41930389 | 7.870274544
|  | 616 | 22.29920006 | 7.870289803
|  | 615 | 22.18748665 | 7.870307446
|  | 614 | 22.06720352 | 7.870904446
|  | 613 | 21.95392799 | 7.87436676
|  | 612 | 21.8409977 | 7.875044823
|  | 611 | 21.72109604 | 7.876522064
|  | 610 | 21.60810852 | 7.878979206
|  | 609 | 21.49388313 | 7.881122589
|  | 608 | 21.37530708 | 7.882522583
|  | 607 | 21.26091957 | 7.88449049
|  | 606 | 21.14761353 | 7.886002064
|  | 605 | 21.03288651 | 7.887779713
|  | 604 | 20.91076279 | 7.886314392
|  | 603 | 20.79923439 | 7.891850948
|  | 602 | 20.68883514 | 7.895625591
|  | 601 | 20.56534004 | 7.896906853
|  | 600 | 20.45006561 | 7.898758888
|  | 599 | 20.33345032 | 7.904687405
|  | 598 | 20.2154541 | 7.904816628
|  | 597 | 20.09719276 | 7.907264709
|  | 596 | 19.98357391 | 7.912824154
|  | 595 | 19.85699272 | 7.914732933
|  | 594 | 19.73591614 | 7.91844511
|  | 593 | 19.62272263 | 7.921833515
|  | 592 | 19.50045013 | 7.921068192
|  | 591 | 19.37833977 | 7.926103592
|  | 590 | 19.25779152 | 7.930643082
|  | 589 | 19.142313 | 7.934862137
|  | 588 | 19.01840782 | 7.937330723
|  | 587 | 18.89880371 | 7.941132069
|  | 586 | 18.78097534 | 7.946313858
|  | 585 | 18.66312027 | 7.947524071
|  | 584 | 18.54092216 | 7.951154709
|  | 583 | 18.41716766 | 7.953748703
|  | 582 | 18.29623795 | 7.955230236
|  | 581 | 18.17302322 | 7.959355354
|  | 580 | 18.05123329 | 7.960475445
|  | 579 | 17.93646431 | 7.967367649
|  | 578 | 17.80792618 | 7.968668461
|  | 577 | 17.69132996 | 7.971032619
|  | 576 | 17.57076454 | 7.976313591
|  | 575 | 17.44879341 | 7.97875309
|  | 574 | 17.32568359 | 7.979752064
|  | 573 | 17.20785141 | 7.984047413
|  | 572 | 17.08081436 | 7.984420776
|  | 571 | 16.95822906 | 7.987549305
|  | 570 | 16.83659935 | 7.991216183
|  | 569 | 16.71185684 | 7.992255688
|  | 568 | 16.58694839 | 7.995593548
|  | 567 | 16.46209145 | 7.990160465
|  | 566 | 16.34173965 | 7.998674393
|  | 565 | 16.21786118 | 8.001966476
|  | 564 | 16.09995079 | 8.001703262
|  | 563 | 15.9767065 | 8.006587982
|  | 562 | 15.85921478 | 8.009895325
|  | 561 | 15.73473358 | 8.008635521
|  | 560 | 15.61109543 | 8.007998466
|  | 559 | 15.48979282 | 8.015260696
|  | 558 | 15.36820507 | 8.010979652
|  | 557 | 15.24733448 | 8.012617111
|  | 556 | 15.12935638 | 8.021502495
|  | 555 | 15.00614929 | 8.025218964
|  | 554 | 14.88364029 | 8.017258644
|  | 553 | 14.76609898 | 8.01978302
|  | 552 | 14.63997936 | 8.021578789
|  | 551 | 14.51809406 | 8.023172379
|  | 550 | 14.4006443 | 8.029029846
|  | 549 | 14.28265381 | 8.029791832
|  | 548 | 14.16095543 | 8.026874542
|  | 547 | 14.03613949 | 8.030846596
|  | 546 | 13.91310883 | 8.029735565
|  | 545 | 13.79288578 | 8.028136253
|  | 544 | 13.67651081 | 8.038674355
|  | 543 | 13.55579185 | 8.036684036
|  | 542 | 13.43811131 | 8.037067413
|  | 541 | 13.31633949 | 8.03818512
|  | 540 | 13.20015526 | 8.040232658
|  | 539 | 13.07673168 | 8.038276672
|  | 538 | 12.9607439 | 8.040532112
|  | 537 | 12.8438282 | 8.043974876
|  | 536 | 12.72861099 | 8.043496132
|  | 535 | 12.60890484 | 8.044118881
|  | 534 | 12.4965601 | 8.046898842
|  | 533 | 12.37330914 | 8.045763969
|  | 532 | 12.26113319 | 8.050826073
|  | 531 | 12.14328098 | 8.049052238
|  | 530 | 12.02352428 | 8.04693985
|  | 529 | 11.91279316 | 8.051803589
|  | 528 | 11.79482651 | 8.055500031
|  | 527 | 11.6812315 | 8.053846359
|  | 526 | 11.56627941 | 8.056712151
|  | 525 | 11.44956779 | 8.055474281
|  | 524 | 11.33694553 | 8.057675362
|  | 523 | 11.22690487 | 8.060563087
|  | 522 | 11.10650826 | 8.064081192
|  | 521 | 10.99899292 | 8.06392765
|  | 520 | 10.88276386 | 8.057089806
|  | 519 | 10.76935005 | 8.06207943
|  | 518 | 10.65991879 | 8.065905571
|  | 517 | 10.55131817 | 8.06502533
|  | 516 | 10.44169426 | 8.068036079
|  | 515 | 10.32878399 | 8.067984581
|  | 514 | 10.21827507 | 8.072699547
|  | 513 | 10.10962677 | 8.073906898
|  | 512 | 10.00396347 | 8.075658798
|  | 511 | 9.892140388 | 8.071248055
|  | 510 | 9.788831711 | 8.076126099
|  | 509 | 9.676466942 | 8.078004837
|  | 508 | 9.574811935 | 8.077840805
|  | 507 | 9.468105316 | 8.079759598
|  | 506 | 9.362229347 | 8.079967499
|  | 505 | 9.258493423 | 8.083723068
|  | 504 | 9.152676582 | 8.081748009
|  | 503 | 9.053438187 | 8.084964752
|  | 502 | 8.9466362 | 8.088760376
|  | 501 | 8.840785027 | 8.084607124
|  | 500 | 8.737752914 | 8.086198807
|  | 499 | 8.640101433 | 8.092453003
|  | 498 | 8.542252541 | 8.090354919
|  | 497 | 8.439676285 | 8.090017319
|  | 496 | 8.34206295 | 8.093066216
|  | 495 | 8.238991737 | 8.093874931
|  | 494 | 8.142673492 | 8.094922066
|  | 493 | 8.044033051 | 8.099905968
|  | 492 | 7.952243805 | 8.095134735
|  | 491 | 7.857470036 | 8.097455025
|  | 490 | 7.760367393 | 8.103299141
|  | 489 | 7.668607712 | 8.102423668
|  | 488 | 7.576608658 | 8.110489845
|  | 487 | 7.478980541 | 8.104725838
|  | 486 | 7.382871151 | 8.102885246
|  | 485 | 7.30034399 | 8.111063004
|  | 484 | 7.202415943 | 8.103841782
|  | 483 | 7.11645031 | 8.111946106
|  | 482 | 7.020454884 | 8.111084938
|  | 481 | 6.941804886 | 8.113970757
|  | 480 | 6.848707676 | 8.116008759
|  | 479 | 6.759624958 | 8.120055199
|  | 478 | 6.679798603 | 8.1157341
|  | 477 | 6.594334602 | 8.118041992
|  | 476 | 6.508816719 | 8.11824131
|  | 475 | 6.419269085 | 8.121379852
|  | 474 | 6.34103632 | 8.125989914
|  | 473 | 6.260762215 | 8.122854233
|  | 472 | 6.183146954 | 8.128313065
|  | 471 | 6.099513054 | 8.128685951
|  | 470 | 6.025409222 | 8.130678177
|  | 469 | 5.943652153 | 8.132585526
|  | 468 | 5.869106293 | 8.137458801
|  | 467 | 5.793570995 | 8.130378723
|  | 466 | 5.713601589 | 8.135277748
|  | 465 | 5.644942284 | 8.146265984
|  | 464 | 5.571504116 | 8.140603065
|  | 463 | 5.496853828 | 8.141165733
|  | 462 | 5.42433548 | 8.138594627
|  | 461 | 5.357291698 | 8.139051437
|  | 460 | 5.296210289 | 8.139825821
|  | 459 | 5.216425896 | 8.143630981
|  | 458 | 5.154199123 | 8.146644592
|  | 457 | 5.088088512 | 8.141470909
|  | 456 | 5.024538517 | 8.144197464
|  | 455 | 4.955591202 | 8.144823074
|  | 454 | 4.896621704 | 8.14758873
|  | 453 | 4.831419945 | 8.14430809
|  | 452 | 4.76886797 | 8.148095131
|  | 451 | 4.711544514 | 8.150597572
|  | 450 | 4.651421547 | 8.14815712
|  | 449 | 4.595097542 | 8.14783287
|  | 448 | 4.54411602 | 8.144031525
|  | 447 | 4.483933926 | 8.148150444
|  | 446 | 4.433750153 | 8.155210495
|  | 445 | 4.377744198 | 8.148256302
|  | 444 | 4.322651386 | 8.155404091
|  | 443 | 4.281575203 | 8.158092499
|  | 442 | 4.236951351 | 8.151667595
|  | 441 | 4.178186417 | 8.158753395
|  | 440 | 4.127568245 | 8.158751488
|  | 439 | 4.082379818 | 8.154837608
|  | 438 | 4.041491985 | 8.161205292
|  | 437 | 3.997517824 | 8.16274929
|  | 436 | 3.959130764 | 8.162289619
|  | 435 | 3.913864136 | 8.170310974
|  | 434 | 3.87458086 | 8.165388107
|  | 433 | 3.842340708 | 8.205374718
|  | 432 | 3.793445587 | 8.180936813
|  | 431 | 3.74574852 | 8.163324356
|  | 430 | 3.727910757 | 8.169654846
|  | 429 | 3.691133022 | 8.182088852
|  | 428 | 3.662322521 | 8.193869591
|  | 427 | 3.636773586 | 8.193591118
|  | 426 | 3.594403744 | 8.192493439
|  | 425 | 3.568457127 | 8.187446594
|  | 424 | 3.548017502 | 8.193173409
|  | 423 | 3.51052475 | 8.206092834
|  | 422 | 3.489744186 | 8.205834389
|  | 421 | 3.47699976 | 8.207837105
|  | 420 | 3.443814754 | 8.217740059
|  | 419 | 3.435444117 | 8.212611198
|  | 418 | 3.409000158 | 8.214770317
|  | 417 | 3.394920111 | 8.210755348
|  | 416 | 3.369382381 | 8.218146324
|  | 415 | 3.356152773 | 8.229076385
|  | 414 | 3.353922844 | 8.226835251
|  | 413 | 3.325571537 | 8.230786324
|  | 412 | 3.310258389 | 8.244081497
|  | 411 | 3.311767101 | 8.247573853
|  | 410 | 3.306322813 | 8.248418808
|  | 409 | 3.296878815 | 8.251750946
|  | 408 | 3.290915489 | 8.257661819
|  | 407 | 3.298886061 | 8.270223618
|  | 406 | 3.286010742 | 8.257824898
|  | 405 | 3.309133291 | 8.277561188
|  | 404 | 3.277329445 | 8.278144836
|  | 403 | 3.30397892 | 8.290558815
|  | 402 | 3.284406185 | 8.266588211
|  | 401 | 3.300691843 | 8.2586689
|  | 400 | 3.318942785 | 8.299811363
|  | 399 | 3.35256052 | 8.275875092
|  | 398 | 3.32597208 | 8.295124054
|  | 397 | 3.313314199 | 8.285256386
|  | 396 | 3.374962568 | 8.264635086
|  | 395 | 3.374996424 | 8.281328201
|  | 394 | 3.344463825 | 8.291026115
|  | 393 | 3.376850843 | 8.270759583
|  | 392 | 3.406025171 | 8.283452988
|  | 391 | 3.403906107 | 8.246013641
|  | 390 | 3.424667597 | 8.250106812
|  | 389 | 3.47968936 | 8.252860069
|  | 388 | 3.452307701 | 8.252009392
|  | 387 | 3.52175355 | 8.265460014
|  | 386 | 3.520294189 | 8.254281998
|  | 385 | 3.503721237 | 8.240654945
|  | 384 | 3.574059248 | 8.22867012
|  | 383 | 3.596546888 | 8.21424675
|  | 382 | 3.602154493 | 8.208362579
|  | 381 | 3.662577152 | 8.174107552
|  | 380 | 3.676573277 | 8.205145836
|  | 379 | 3.719970226 | 8.186672211
|  | 378 | 3.77034688 | 8.176420212
|  | 377 | 3.799641609 | 8.221148491
|  | 376 | 3.826468468 | 8.256845474
|  | 375 | 3.854180813 | 8.270799637
|  | 374 | 3.963980436 | 8.266767502
|  | 373 | 3.993752241 | 8.266488075
|  | 372 | 3.983645439 | 8.305051804
|  | 371 | 4.075318813 | 8.318729401
|  | 370 | 4.067679882 | 8.242239952
|  | 369 | 4.159213066 | 8.303930283
|  | 368 | 4.228794098 | 8.273617744
|  | 367 | 4.282640457 | 8.335232735
|  | 366 | 4.326535225 | 8.255590439
|  | 365 | 4.351578236 | 8.213823318
|  | 364 | 4.457530975 | 8.254430771
|  | 363 | 4.44195652 | 8.290905952
|  | 362 | 4.569684982 | 8.26598835
|  | 361 | 4.593338013 | 8.208486557
|  | 360 | 4.686824799 | 8.267642975
|  | 359 | 4.704983234 | 8.218629837
|  | 358 | 4.734582901 | 8.238980293
|  | 357 | 4.845461845 | 8.148227692
|  | 356 | 4.936333179 | 8.09481144
|  | 355 | 5.037316799 | 8.144240379
|  | 354 | 5.101708412 | 8.074695587
|  | 353 | 5.138974667 | 8.102609634
|  | 352 | 5.202515602 | 8.021203041
|  | 351 | 5.270410061 | 8.000295639
|  | 350 | 5.304996967 | 7.928970337
|  | 349 | 5.423161983 | 7.938177109
|  | 348 | 5.540484428 | 7.964144707
|  | 347 | 5.601781845 | 7.814651012
|  | 346 | 5.652087688 | 7.776347637
|  | 345 | 5.713016033 | 7.748608112
|  | 344 | 5.85598135 | 7.641354084
|  | 343 | 5.906831741 | 7.632295132
|  | 342 | 6.037595272 | 7.517871857
|  | 341 | 6.073842049 | 7.416387081
|  | 340 | 6.110259056 | 7.335706711
|  | 339 | 6.303890705 | 7.267988682
|  | 338 | 6.325724602 | 7.137078285
|  | 337 | 6.401135921 | 7.027774334
|  | 336 | 6.521063328 | 6.908987999
|  | 335 | 6.628757 | 6.911471367
|  | 334 | 6.688768387 | 6.838320255
|  | 333 | 6.816777706 | 6.673780918
|  | 332 | 6.883377552 | 6.423911572
|  | 331 | 6.93251276 | 6.352180958
|  | 330 | 7.144619465 | 6.286215782
|  | 329 | 7.091213703 | 6.209345341
|  | 328 | 7.247598648 | 6.082405567
|  | 327 | 7.403071404 | 5.910556793
|  | 326 | 7.621890068 | 5.764759541
|  | 325 | 7.413704872 | 5.528462887
|  | 324 | 7.743247509 | 5.461968422
|  | 323 | 7.787368298 | 5.50241375
|  | 322 | 7.965690613 | 5.306643963
|  | 321 | 8.029203415 | 5.261487007
|  | 320 | 8.154724121 | 5.069551945
|  | 319 | 8.311365128 | 5.057690144
|  | 318 | 8.444705963 | 4.969189167
|  | 317 | 8.720415115 | 4.801134586
|  | 316 | 8.692893982 | 4.656148911
|  | 315 | 8.571505547 | 4.738248348
|  | 314 | 8.191602707 | 4.983951092
|  | 313 | 8.647061348 | 4.728059292
|  | 312 | 8.954083443 | 4.67289257
|  | 311 | 8.781869888 | 4.741466999
|  | 310 | 8.991815567 | 4.578591347
|  | 309 | 9.438999176 | 4.72865057
|  | 308 | 9.276732445 | 4.630426884
|  | 307 | 9.403053284 | 4.935680866
|  | 306 | 9.806547165 | 4.883259773
|  | 305 | 9.528974533 | 4.337871552
|  | 304 | 10.29221344 | 4.559384823
|  | 303 | 9.608927727 | 4.794847965
|  | 302 | 10.34829044 | 4.91633749
|  | 301 | 9.97419548 | 4.895463467
|  | 300 | 10.3794384 | 4.63483429
|  | 299 | 10.3579874 | 4.430002689
|  | 298 | 10.47980118 | 4.836687565
|  | 297 | 10.62392235 | 4.591699123
|  | 296 | 10.83123493 | 4.835851669
|  | 295 | 10.77430153 | 4.666318893
|  | 294 | 10.97356129 | 4.49156189
|  | 293 | 11.19350338 | 4.862665176
|  | 292 | 11.27837181 | 5.136219978
|  | 291 | 11.43836212 | 4.779194832
|  | 290 | 11.58336735 | 4.904758453
|  | 289 | 11.52934551 | 5.009403229
|  | 288 | 11.78888798 | 5.051833153
|  | 287 | 11.72157288 | 4.683078289
|  | 286 | 11.75771523 | 4.753890038
|  | 285 | 12.202672 | 5.016944885
|  | 284 | 12.07585144 | 4.833963871
|  | 283 | 12.42125511 | 4.660778046
|  | 282 | 12.46867657 | 4.659923077
|  | 281 | 12.5447731 | 4.846466541
|  | 280 | 12.5514698 | 4.687441349
|  | 279 | 12.66907024 | 4.91976738
|  | 278 | 12.81312275 | 4.74577713
|  | 277 | 13.10960674 | 4.925980568
|  | 276 | 13.08955097 | 5.086434841
|  | 275 | 13.12423897 | 5.031250954
|  | 274 | 13.21367741 | 4.978768826
|  | 273 | 13.45376682 | 4.911629677
|  | 272 | 13.42418766 | 4.97973156
|  | 271 | 13.55633163 | 5.099412918
|  | 270 | 13.83629036 | 4.992241859
|  | 269 | 13.85762691 | 4.990539551
|  | 268 | 13.96133137 | 5.022860527
|  | 267 | 14.17918968 | 5.011641026
|  | 266 | 14.19608021 | 4.922863007
|  | 265 | 14.12392139 | 5.075436592
|  | 264 | 14.32240009 | 4.977592468
|  | 263 | 14.49332809 | 4.949289322
|  | 262 | 14.62498283 | 5.059020042
|  | 261 | 14.66884899 | 5.02007103
|  | 260 | 14.66315365 | 5.168665409
|  | 259 | 14.85507774 | 4.891058445
|  | 258 | 14.92736626 | 5.017948151
|  | 257 | 15.0147171 | 5.061932087
|  | 256 | 15.13009071 | 4.98587656
|  | 255 | 15.15166473 | 5.091411591
|  | 254 | 15.27658272 | 5.144285679
|  | 253 | 15.46274757 | 5.042837143
|  | 252 | 15.49360275 | 5.059299469
|  | 251 | 15.59117413 | 5.087709904
|  | 250 | 15.72209263 | 5.075409412
|  | 249 | 15.74061966 | 5.151378155
|  | 248 | 15.81674099 | 5.064512253
|  | 247 | 15.95610809 | 5.106575966
|  | 246 | 16.10896111 | 5.109701157
|  | 245 | 16.19872665 | 5.187884808
|  | 244 | 16.25017738 | 5.157479286
|  | 243 | 16.22219467 | 5.178024769
|  | 242 | 16.35733223 | 5.169418812
|  | 241 | 16.45801926 | 5.188319683
|  | 240 | 16.52711678 | 5.17070055
|  | 239 | 16.67085648 | 5.226447582
|  | 238 | 16.78749847 | 5.216596603
|  | 237 | 16.73185158 | 5.18211031
|  | 236 | 16.83956528 | 5.283964634
|  | 235 | 16.97550964 | 5.253593445
|  | 234 | 17.01152992 | 5.324284554
|  | 233 | 17.05998993 | 5.244925022
|  | 232 | 17.17009926 | 5.370608807
|  | 231 | 17.27194595 | 5.300584793
|  | 230 | 17.37112045 | 5.320624828
|  | 229 | 17.37812996 | 5.350039482
|  | 228 | 17.33871078 | 5.31036377
|  | 227 | 17.55295753 | 5.44284296
|  | 226 | 17.51245308 | 5.436642647
|  | 225 | 17.47566032 | 5.487003326
|  | 224 | 17.66010666 | 5.476744652
|  | 223 | 17.64785004 | 5.373463154
|  | 222 | 17.65671349 | 5.453052521
|  | 221 | 17.68213654 | 5.517595291
|  | 220 | 17.81848335 | 5.559617043
|  | 219 | 17.87815475 | 5.694812775
|  | 218 | 17.82040977 | 5.710408211
|  | 217 | 17.89758682 | 5.602160454
|  | 216 | 17.91364098 | 5.682517529
|  | 215 | 18.05742455 | 5.548361301
|  | 214 | 17.74810028 | 5.771291256
|  | 213 | 17.96083069 | 5.828664303
|  | 212 | 18.08836174 | 5.606142998
|  | 211 | 17.82394028 | 5.68355751
|  | 210 | 17.73916245 | 5.646994114
|  | 209 | 17.8182869 | 5.940725803
|  | 208 | 18.00224876 | 5.827218056
|  | 207 | 17.76563263 | 5.825377464
|  | 206 | 18.07663155 | 5.794315338
|  | 205 | 17.40741348 | 5.800731659
|  | 204 | 18.44355392 | 5.92078352
|  | 203 | 18.35823441 | 5.958656788
|  | 202 | 17.89559937 | 6.042111874
|  | 201 | 17.97435951 | 5.788245201
|  | 200 | 17.73319435 | 6.379648209

## LR-Chrome OD
|  | Low-Reflectivity Chrome | Low-Reflectivity Chrome
|  | Wavelength (nm) | OD
|  | 400 | 3.272522
|  | 402 | 3.336465
|  | 404 | 3.189739
|  | 406 | 3.297187
Product Raw Data |  | 408 | 3.423545
Full Aperture Obstruction Targets |  | 410 | 3.334687
|  | 412 | 3.39886
Item # | R1DxxxxP | 414 | 3.833774
DISCLAIMER: The data presented here are typical. Slight variations in performance data will occur from lot to lot. Please contact Technical Support with any questions regarding the use or reliability of this data. |  | 416 | 3.628502
|  | 418 | 3.566903
|  | 420 | 3.616271
|  | 422 | 3.630165
|  | 424 | 3.62289
|  | 426 | 3.664306
This data may be used in publications. However, please cite Thorlabs as the source. |  | 428 | 3.876287
|  | 430 | 3.934088
|  | 432 | 3.839868
Additional Information: |  | 434 | 3.907331
|  | 436 | 3.927367
|  | 438 | 3.729322
|  | 440 | 3.940785
|  | 442 | 3.966242
|  | 444 | 3.991066
|  | 446 | 4.292697
|  | 448 | 4.133089
|  | 450 | 4.417516
|  | 452 | 4.155067
|  | 454 | 4.679886
|  | 456 | 4.391489
|  | 458 | 4.202369
|  | 460 | 4.222491
|  | 462 | 4.625589
|  | 464 | 4.405417
|  | 466 | 4.749405
|  | 468 | 5.052275
|  | 470 | 5.013638
|  | 472 | 4.166456
|  | 474 | 4.596809
|  | 476 | 4.259451
|  | 478 | 4.620355
|  | 480 | 4.294247
|  | 482 | 4.522372
|  | 484 | 4.668327
|  | 486 | 4.259661
|  | 488 | 4.143304
|  | 490 | 4.039946
|  | 492 | 4.077273
|  | 494 | 4.160278
|  | 496 | 4.318802
|  | 498 | 4.031064
|  | 500 | 3.949408
|  | 502 | 4.270053
|  | 504 | 4.029378
|  | 506 | 4.169429
|  | 508 | 4.040694
|  | 510 | 4.00062
|  | 512 | 4.045842
|  | 514 | 3.865118
|  | 516 | 4.010163
|  | 518 | 3.855549
|  | 520 | 3.956978
|  | 522 | 3.834235
|  | 524 | 3.856755
|  | 526 | 3.865892
|  | 528 | 3.823367
|  | 530 | 3.839681
|  | 532 | 3.809573
|  | 534 | 3.768847
|  | 536 | 3.742486
|  | 538 | 3.668762
|  | 540 | 3.67781
|  | 542 | 3.743033
|  | 544 | 3.712807
|  | 546 | 3.73568
|  | 548 | 3.67576
|  | 550 | 3.63183
|  | 552 | 3.649063
|  | 554 | 3.617308
|  | 556 | 3.587374
|  | 558 | 3.563309
|  | 560 | 3.543234
|  | 562 | 3.52492
|  | 564 | 3.604898
|  | 566 | 3.55229
|  | 568 | 3.559232
|  | 570 | 3.5757
|  | 572 | 3.481597
|  | 574 | 3.557626
|  | 576 | 3.514602
|  | 578 | 3.486866
|  | 580 | 3.464959
|  | 582 | 3.465133
|  | 584 | 3.4417
|  | 586 | 3.421631
|  | 588 | 3.426149
|  | 590 | 3.389938
|  | 592 | 3.399567
|  | 594 | 3.371024
|  | 596 | 3.359606
|  | 598 | 3.353904
|  | 600 | 3.329724
|  | 602 | 3.333382
|  | 604 | 3.328234
|  | 606 | 3.315199
|  | 608 | 3.30996
|  | 610 | 3.297799
|  | 612 | 3.291956
|  | 614 | 3.281863
|  | 616 | 3.273895
|  | 618 | 3.275353
|  | 620 | 3.265044
|  | 622 | 3.256832
|  | 624 | 3.245412
|  | 626 | 3.246092
|  | 628 | 3.232703
|  | 630 | 3.22388
|  | 632 | 3.222679
|  | 634 | 3.209228
|  | 636 | 3.215814
|  | 638 | 3.19794
|  | 640 | 3.197999
|  | 642 | 3.189089
|  | 644 | 3.180513
|  | 646 | 3.176819
|  | 648 | 3.164736
|  | 650 | 3.152631
|  | 652 | 3.150191
|  | 654 | 3.146814
|  | 656 | 3.132537
|  | 658 | 3.131326
|  | 660 | 3.124367
|  | 662 | 3.124451
|  | 664 | 3.108363
|  | 666 | 3.103132
|  | 668 | 3.102459
|  | 670 | 3.09868
|  | 672 | 3.089175
|  | 674 | 3.079357
|  | 676 | 3.077272
|  | 678 | 3.07479
|  | 680 | 3.066322
|  | 682 | 3.063187
|  | 684 | 3.063831
|  | 686 | 3.04875
|  | 688 | 3.049512
|  | 690 | 3.049407
|  | 692 | 3.040667
|  | 694 | 3.041149
|  | 696 | 3.028726
|  | 698 | 3.031473
|  | 700 | 3.026438
|  | 702 | 3.016201
|  | 704 | 3.01149
|  | 706 | 3.006923
|  | 708 | 3.000765
|  | 710 | 3.006916
|  | 712 | 2.989853
|  | 714 | 2.995438
|  | 716 | 2.986562
|  | 718 | 2.993463
|  | 720 | 2.97631
|  | 722 | 2.970938
|  | 724 | 2.979359
|  | 726 | 2.959229
|  | 728 | 2.968353
|  | 730 | 2.956982
|  | 732 | 2.952419
|  | 734 | 2.956164
|  | 736 | 2.955127
|  | 738 | 2.953484
|  | 740 | 2.941298
|  | 742 | 2.938161
|  | 744 | 2.937724
|  | 746 | 2.924009
|  | 748 | 2.92963
|  | 750 | 2.953931
|  | 752 | 2.954617
|  | 754 | 2.954395
|  | 756 | 2.941995
|  | 758 | 2.93667
|  | 760 | 2.934009
|  | 762 | 2.92502
|  | 764 | 2.922799
|  | 766 | 2.923259
|  | 768 | 2.916532
|  | 770 | 2.91753
|  | 772 | 2.913959
|  | 774 | 2.905488
|  | 776 | 2.903062
|  | 778 | 2.898272
|  | 780 | 2.894459
|  | 782 | 2.895004
|  | 784 | 2.888214
|  | 786 | 2.885126
|  | 788 | 2.877854
|  | 790 | 2.876405
|  | 792 | 2.874167
|  | 794 | 2.869364
|  | 796 | 2.865754
|  | 798 | 2.86145
|  | 800 | 2.857234
|  | 802 | 2.856229
|  | 804 | 2.858448
|  | 806 | 2.849996
|  | 808 | 2.840341
|  | 810 | 2.838969
|  | 812 | 2.837893
|  | 814 | 2.834137
|  | 816 | 2.827612
|  | 818 | 2.821757
|  | 820 | 2.822381
|  | 822 | 2.816093
|  | 824 | 2.819811
|  | 826 | 2.807527
|  | 828 | 2.807648
|  | 830 | 2.804585
|  | 832 | 2.799213
|  | 834 | 2.794645
|  | 836 | 2.791302
|  | 838 | 2.788044
|  | 840 | 2.784993
|  | 842 | 2.78114
|  | 844 | 2.779535
|  | 846 | 2.775594
|  | 848 | 2.772845
|  | 850 | 2.768315
|  | 852 | 2.767055
|  | 854 | 2.76119
|  | 856 | 2.757934
|  | 858 | 2.754662
|  | 860 | 2.751025
|  | 862 | 2.750107
|  | 864 | 2.746312
|  | 866 | 2.742577
|  | 868 | 2.737334
|  | 870 | 2.736549
|  | 872 | 2.73244
|  | 874 | 2.730163
|  | 876 | 2.726593
|  | 878 | 2.723662
|  | 880 | 2.720723
|  | 882 | 2.717543
|  | 884 | 2.71446
|  | 886 | 2.711172
|  | 888 | 2.708709
|  | 890 | 2.704933
|  | 892 | 2.702674
|  | 894 | 2.699541
|  | 896 | 2.69709
|  | 898 | 2.693542
|  | 900 | 2.690919
|  | 902 | 2.687835
|  | 904 | 2.685464
|  | 906 | 2.682972
|  | 908 | 2.68
|  | 910 | 2.676976
|  | 912 | 2.674034
|  | 914 | 2.671662
|  | 916 | 2.669504
|  | 918 | 2.666546
|  | 920 | 2.664301
|  | 922 | 2.661338
|  | 924 | 2.658672
|  | 926 | 2.65627
|  | 928 | 2.65349
|  | 930 | 2.651095
|  | 932 | 2.648443
|  | 934 | 2.646344
|  | 936 | 2.643912
|  | 938 | 2.641177
|  | 940 | 2.638853
|  | 942 | 2.636613
|  | 944 | 2.634044
|  | 946 | 2.631658
|  | 948 | 2.629275
|  | 950 | 2.626885
|  | 952 | 2.624429
|  | 954 | 2.622228
|  | 956 | 2.61979
|  | 958 | 2.617343
|  | 960 | 2.615252
|  | 962 | 2.613156
|  | 964 | 2.610668
|  | 966 | 2.60833
|  | 968 | 2.60607
|  | 970 | 2.604091
|  | 972 | 2.602013
|  | 974 | 2.599756
|  | 976 | 2.59768
|  | 978 | 2.595756
|  | 980 | 2.59374
|  | 982 | 2.591601
|  | 984 | 2.589405
|  | 986 | 2.587328
|  | 988 | 2.585326
|  | 990 | 2.583362
|  | 992 | 2.581354
|  | 994 | 2.579282
|  | 996 | 2.577112
|  | 998 | 2.574936
|  | 1000 | 2.572938
|  | 1002 | 2.570776
|  | 1004 | 2.568668
|  | 1006 | 2.566795
|  | 1008 | 2.564646
|  | 1010 | 2.562681
|  | 1012 | 2.560828
|  | 1014 | 2.55889
|  | 1016 | 2.55673
|  | 1018 | 2.554773
|  | 1020 | 2.552698
|  | 1022 | 2.550842
|  | 1024 | 2.548889
|  | 1026 | 2.546918
|  | 1028 | 2.545069
|  | 1030 | 2.543075
|  | 1032 | 2.54129
|  | 1034 | 2.539325
|  | 1036 | 2.537602
|  | 1038 | 2.535471
|  | 1040 | 2.533881
|  | 1042 | 2.53194
|  | 1044 | 2.52999
|  | 1046 | 2.528302
|  | 1048 | 2.526494
|  | 1050 | 2.52456
|  | 1052 | 2.522734
|  | 1054 | 2.521006
|  | 1056 | 2.518941
|  | 1058 | 2.51741
|  | 1060 | 2.515893
|  | 1062 | 2.513997
|  | 1064 | 2.512197
|  | 1066 | 2.510555
|  | 1068 | 2.508679
|  | 1070 | 2.507274
|  | 1072 | 2.505392
|  | 1074 | 2.503637
|  | 1076 | 2.502224
|  | 1078 | 2.500373
|  | 1080 | 2.49849
|  | 1082 | 2.497045
|  | 1084 | 2.495708
|  | 1086 | 2.493583
|  | 1088 | 2.491996
|  | 1090 | 2.490737
|  | 1092 | 2.488967
|  | 1094 | 2.487398
|  | 1096 | 2.486014
|  | 1098 | 2.483886
|  | 1100 | 2.482552