## Reflectance
UMxx-45B Reflectance
|  |  | S-Polarization | P-Polarization
|  | Wavelength (nm) | Reflectance (%) | Reflectance (%)
|  | 800.4999998 | 34.42 | 9.966627727
|  | 801.5999997 | 32.973 | 10.37954927
|  | 802.6999998 | 31.457 | 10.85529436
|  | 803.7999998 | 29.847 | 10.92686773
Product Data |  | 804.8999998 | 27.44 | 10.99520609
Low-GDD Mirror, 950 nm - 1170 nm, 45° AOI |  | 805.9999998 | 25.515 | 11.76957218
|  | 807.0999997 | 23.356 | 11.29563109
Item # | UM05-45B, UM10-45B, UM20-45B | 808.1999998 | 21.25 | 10.67031518
DISCLAIMER: The data presented here are typical. Slight variations in performance data will occur from lot to lot. Please contact Technical Support with any questions regarding the use or reliability of this data. |  | 809.2999998 | 19.092 | 10.53233582
|  | 810.3999998 | 17.662 | 9.975848364
|  | 811.4999998 | 15.943 | 9.222037364
|  | 812.5999997 | 15.149 | 8.809634909
|  | 813.6999998 | 14.681 | 7.905075
This data may be used in publications. However, please cite Thorlabs as the source. |  | 814.7999998 | 15.467 | 6.891592636
|  | 815.8999998 | 15.173 | 5.955320636
|  | 816.9999998 | 17.141 | 5.434392182
Additional Information: |  | 818.0999997 | 18.877 | 4.762216818
Theoretical Reflectance at 45° AOI |  | 819.1999998 | 21.252 | 3.720005636
|  | 820.2999998 | 22.738 | 2.566114364
|  | 821.3999998 | 25.523 | 2.385284909
|  | 822.4999998 | 27.907 | 1.645486455
|  | 823.5999997 | 30.226 | 1.557434818
|  | 824.6999998 | 32.309 | 0.947838364
|  | 825.7999998 | 34.856 | 1.766905636
|  | 826.8999998 | 36.964 | 1.762228545
|  | 827.9999998 | 38.39 | 2.501139182
|  | 829.0999997 | 40.043 | 3.048888091
|  | 830.1999998 | 40.763 | 4.070552182
|  | 831.2999998 | 41.524 | 5.020982818
|  | 832.3999998 | 42.266 | 5.889514636
|  | 833.4999998 | 42.443 | 7.587832455
|  | 834.5999997 | 41.905 | 8.701483273
|  | 835.6999998 | 41.389 | 9.382405273
|  | 836.7999998 | 40.917 | 10.15495082
|  | 837.8999998 | 39.303 | 11.80235327
|  | 838.9999998 | 37.829 | 12.85581091
|  | 840.0999997 | 35.77 | 13.37133964
|  | 841.1999998 | 33.774 | 14.447339
|  | 842.2999998 | 31.824 | 14.81599736
|  | 843.3999998 | 28.316 | 14.28534664
|  | 844.4999998 | 24.889 | 14.94817736
|  | 845.5999997 | 23.333 | 15.02117155
|  | 846.6999998 | 20.528 | 15.59264036
|  | 847.7999998 | 18.031 | 15.10001445
|  | 848.8999998 | 15.612 | 14.60877609
|  | 849.9999998 | 17.181 | 14.92738864
|  | 851.0999997 | 14.617 | 13.95645118
|  | 852.1999998 | 15.891 | 12.78252427
|  | 853.2999998 | 17.41 | 11.18442055
|  | 854.3999998 | 17.922 | 10.101524
|  | 855.4999998 | 20.091 | 8.818992182
|  | 856.5999997 | 21.573 | 7.562987
|  | 857.6999998 | 26.826 | 8.465409727
|  | 858.7999998 | 29.805 | 5.657991909
|  | 859.8999998 | 31.782 | 3.361403364
|  | 860.9999998 | 39.605 | 3.386623364
|  | 862.0999997 | 43.426 | 4.299942364
|  | 863.1999998 | 44.799 | 4.506102636
|  | 864.2999998 | 45.839 | 4.648490909
|  | 865.3999998 | 46.582 | 5.065662455
|  | 866.4999998 | 46.968 | 5.401828273
|  | 867.5999997 | 47.308 | 6.302525273
|  | 868.6999998 | 47.223 | 7.392746455
|  | 869.7999998 | 46.842 | 8.428539818
|  | 870.8999998 | 46.135 | 9.308386091
|  | 871.9999998 | 44.884 | 10.48860855
|  | 873.0999997 | 43.253 | 11.59635609
|  | 874.1999998 | 41.458 | 12.63503945
|  | 875.2999998 | 39.528 | 13.94478064
|  | 876.3999998 | 37.621 | 15.56208355
|  | 877.4999998 | 35.25 | 16.88181282
|  | 878.5999997 | 32.971 | 17.88002136
|  | 879.6999998 | 30.565 | 18.73579464
|  | 880.7999998 | 28.264 | 19.65584327
|  | 881.8999998 | 26.398 | 20.22216891
|  | 882.9999998 | 25.013 | 20.97440645
|  | 884.0999997 | 24.161 | 21.70819073
|  | 885.1999998 | 23.96 | 22.05038291
|  | 886.2999998 | 24.255 | 22.13806973
|  | 887.3999998 | 25.073 | 21.97978455
|  | 888.4999998 | 26.468 | 21.63615582
|  | 889.5999997 | 28.719 | 21.15409536
|  | 890.6999998 | 31.659 | 20.64581091
|  | 891.7999998 | 35.079 | 20.01036391
|  | 892.8999998 | 39.043 | 18.847318
|  | 893.9999998 | 42.84 | 17.63259582
|  | 895.0999997 | 46.492 | 16.31343173
|  | 896.1999998 | 50.162 | 14.67583309
|  | 897.2999998 | 53.845 | 13.17760873
|  | 898.3999998 | 56.887 | 11.90897345
|  | 899.4999998 | 59.692 | 10.49578345
|  | 900.5999997 | 62.143 | 8.907720909
|  | 901.6999998 | 63.992 | 7.527176545
|  | 902.7999998 | 64.981 | 6.175043364
|  | 903.8999998 | 65.656 | 5.018851
|  | 904.9999998 | 65.88 | 4.262763182
|  | 906.0999997 | 65.381 | 4.066521273
|  | 907.1999998 | 64.106 | 4.140696818
|  | 908.2999998 | 62.238 | 4.601425364
|  | 909.3999998 | 59.523 | 5.169033636
|  | 910.4999998 | 56.199 | 5.997703364
|  | 911.5999997 | 52.755 | 7.635799364
|  | 912.6999998 | 49.257 | 9.776379909
|  | 913.7999998 | 45.886 | 12.11875764
|  | 914.8999998 | 43.435 | 14.82621891
|  | 915.9999998 | 42.09 | 17.45773118
|  | 917.0999997 | 42.112 | 20.15641155
|  | 918.1999998 | 43.541 | 22.67102545
|  | 919.2999998 | 46.848 | 25.483297
|  | 920.3999998 | 51.57 | 28.29123645
|  | 921.4999998 | 57.247 | 30.969516
|  | 922.5999997 | 63.689 | 33.42725418
|  | 923.6999998 | 69.973 | 35.47549527
|  | 924.7999998 | 75.993 | 37.19747691
|  | 925.8999998 | 81.313 | 38.69968764
|  | 926.9999998 | 85.769 | 39.96603673
|  | 928.0999997 | 89.386 | 41.12433973
|  | 929.1999998 | 92.115 | 41.98426018
|  | 930.2999998 | 94.295 | 42.49649736
|  | 931.3999998 | 95.952 | 42.31280736
|  | 932.4999998 | 96.848 | 41.63063191
|  | 933.5999997 | 97.553 | 40.86562718
|  | 934.6999998 | 98.029 | 39.75355845
|  | 935.7999998 | 98.334 | 38.09739709
|  | 936.8999998 | 98.616 | 36.16775836
|  | 937.9999998 | 98.884 | 33.69316291
|  | 939.0999997 | 99.159 | 30.56589927
|  | 940.1999998 | 99.229 | 27.15024082
|  | 941.2999998 | 99.13 | 23.26501464
|  | 942.3999998 | 99.396 | 19.622179
|  | 943.4999998 | 99.403 | 16.15959664
|  | 944.5999997 | 99.415 | 13.23107564
|  | 945.6999998 | 99.589 | 11.23214818
|  | 946.7999998 | 99.645 | 10.40949482
|  | 947.8999998 | 99.677 | 11.06853945
|  | 948.9999998 | 99.669 | 13.65992555
|  | 950.0999997 | 99.648 | 17.99438073
|  | 951.1999998 | 99.555 | 24.18040018
|  | 952.2999998 | 99.7 | 31.437955
|  | 953.3999998 | 99.885 | 39.43811818
|  | 954.4999998 | 99.833 | 47.429056
|  | 955.5999997 | 99.721 | 54.91026045
|  | 956.6999998 | 99.867 | 62.08057791
|  | 957.7999998 | 99.759 | 68.52400636
|  | 958.8999998 | 99.717 | 73.73384064
|  | 959.9999998 | 99.811 | 78.367472
|  | 961.0999997 | 100.006 | 82.14144864
|  | 962.1999998 | 99.939 | 85.18670645
|  | 963.2999998 | 99.732 | 87.37696873
|  | 964.3999998 | 99.823 | 89.42009336
|  | 965.4999998 | 99.936 | 91.04726109
|  | 966.5999997 | 99.912 | 92.36589918
|  | 967.6999998 | 99.89 | 93.46685955
|  | 968.7999998 | 100.015 | 94.56552945
|  | 969.8999998 | 99.866 | 95.22172073
|  | 970.9999998 | 99.724 | 95.67362109
|  | 972.0999997 | 99.807 | 96.14091536
|  | 973.1999998 | 99.723 | 96.698864
|  | 974.2999998 | 99.861 | 97.00287236
|  | 975.3999998 | 100.098 | 97.44446718
|  | 976.4999998 | 99.95 | 97.80583
|  | 977.5999997 | 99.896 | 97.86173055
|  | 978.6999998 | 99.875 | 97.98746645
|  | 979.7999998 | 99.82 | 98.31679418
|  | 980.8999998 | 99.797 | 98.39761609
|  | 981.9999998 | 99.797 | 98.50048745
|  | 983.0999997 | 100.044 | 98.78605127
|  | 984.1999998 | 99.995 | 98.90607218
|  | 985.2999998 | 99.826 | 98.84558155
|  | 986.3999998 | 99.901 | 98.88499727
|  | 987.4999998 | 99.814 | 98.96789473
|  | 988.5999997 | 99.704 | 99.03615455
|  | 989.6999998 | 99.868 | 99.07779182
|  | 990.7999998 | 99.998 | 99.16236427
|  | 991.8999998 | 99.93 | 99.34205236
|  | 992.9999998 | 99.865 | 99.221473
|  | 994.0999997 | 99.83 | 99.27939018
|  | 995.1999998 | 99.869 | 99.37989682
|  | 996.2999998 | 99.744 | 99.36234745
|  | 997.3999998 | 100.014 | 99.33227018
|  | 998.4999998 | 99.976 | 99.58526545
|  | 999.5999998 | 99.784 | 99.67469318
|  | 1000.7 | 99.795 | 99.48088055
|  | 1001.8 | 99.844 | 99.57334418
|  | 1002.9 | 99.854 | 99.47350809
|  | 1004 | 99.936 | 99.46654518
|  | 1005.1 | 100.065 | 99.61107945
|  | 1006.2 | 100.029 | 99.64926091
|  | 1007.3 | 99.921 | 99.63986618
|  | 1008.4 | 99.783 | 99.63593109
|  | 1009.5 | 99.884 | 99.55745864
|  | 1010.6 | 99.742 | 99.631049
|  | 1011.7 | 100.024 | 99.67925364
|  | 1012.8 | 100.008 | 99.70682009
|  | 1013.9 | 99.929 | 99.78259664
|  | 1015 | 99.829 | 99.76406745
|  | 1016.1 | 99.753 | 99.54595355
|  | 1017.2 | 99.816 | 99.65932336
|  | 1018.3 | 99.768 | 99.57297445
|  | 1019.4 | 100.073 | 99.57378955
|  | 1020.5 | 100.011 | 99.66750491
|  | 1021.6 | 99.932 | 99.74426145
|  | 1022.7 | 99.825 | 99.830949
|  | 1023.8 | 99.85 | 99.563643
|  | 1024.9 | 99.922 | 99.69379773
|  | 1026 | 99.854 | 99.69920391
|  | 1027.1 | 100.072 | 99.71301182
|  | 1028.2 | 99.977 | 99.759909
|  | 1029.3 | 99.815 | 100.0089751
|  | 1030.4 | 99.783 | 99.78341636
|  | 1031.5 | 99.974 | 99.65330445
|  | 1032.6 | 99.889 | 99.86251491
|  | 1033.7 | 99.953 | 99.81707091
|  | 1034.8 | 99.932 | 99.62762255
|  | 1035.9 | 99.724 | 99.84243127
|  | 1037 | 99.925 | 99.930585
|  | 1038.1 | 99.95 | 99.84035936
|  | 1039.2 | 99.888 | 99.74180455
|  | 1040.3 | 99.855 | 99.71225027
|  | 1041.4 | 100.08 | 99.80846455
|  | 1042.5 | 99.853 | 99.82455236
|  | 1043.6 | 99.707 | 99.69444518
|  | 1044.7 | 99.771 | 99.73986709
|  | 1045.8 | 99.816 | 99.74347536
|  | 1046.9 | 99.892 | 99.72682909
|  | 1048 | 99.971 | 99.64567218
|  | 1049.1 | 100.028 | 99.72329555
|  | 1050.2 | 99.843 | 99.67571945
|  | 1051.3 | 99.744 | 99.82941964
|  | 1052.4 | 99.861 | 99.86474464
|  | 1053.5 | 99.886 | 99.806401
|  | 1054.6 | 99.981 | 99.71921
|  | 1055.7 | 100.079 | 99.66536182
|  | 1056.8 | 100.032 | 99.82536082
|  | 1057.9 | 99.83 | 99.60932145
|  | 1059 | 99.965 | 99.81475555
|  | 1060.1 | 99.922 | 99.88586882
|  | 1061.2 | 99.81 | 99.90951645
|  | 1062.3 | 99.954 | 99.75108964
|  | 1063.4 | 100.006 | 99.75098309
|  | 1064.5 | 99.758 | 99.76925591
|  | 1065.6 | 99.764 | 99.52577945
|  | 1066.7 | 99.865 | 99.65282191
|  | 1067.8 | 99.891 | 99.816883
|  | 1068.9 | 99.904 | 99.82978973
|  | 1070 | 99.901 | 99.63090464
|  | 1071.1 | 100.053 | 99.719209
|  | 1072.2 | 99.929 | 99.65702155
|  | 1073.3 | 99.915 | 99.70459991
|  | 1074.4 | 99.914 | 99.60665718
|  | 1075.5 | 99.849 | 99.83169982
|  | 1076.6 | 99.906 | 99.80470173
|  | 1077.7 | 99.927 | 99.67548045
|  | 1078.8 | 99.849 | 99.59208873
|  | 1079.9 | 99.812 | 99.52511136
|  | 1081 | 99.801 | 99.55124509
|  | 1082.1 | 99.875 | 99.59989773
|  | 1083.2 | 99.775 | 99.753808
|  | 1084.3 | 99.972 | 99.77621573
|  | 1085.4 | 99.975 | 99.63211245
|  | 1086.5 | 99.941 | 99.606015
|  | 1087.6 | 99.861 | 99.55029764
|  | 1088.7 | 99.8 | 99.56714155
|  | 1089.8 | 99.746 | 99.68782291
|  | 1090.9 | 99.809 | 99.77020864
|  | 1092 | 100.065 | 99.65934009
|  | 1093.1 | 99.923 | 99.58278827
|  | 1094.2 | 99.878 | 99.52524018
|  | 1095.3 | 99.809 | 99.51704236
|  | 1096.4 | 99.752 | 99.51867809
|  | 1097.5 | 99.865 | 99.55800555
|  | 1098.6 | 100.026 | 99.69718391
|  | 1099.7 | 99.975 | 99.55542491
|  | 1100.8 | 99.839 | 99.50621127
|  | 1101.9 | 99.867 | 99.49564373
|  | 1103 | 99.835 | 99.55829509
|  | 1104.1 | 99.86 | 99.33927818
|  | 1105.2 | 99.864 | 99.505632
|  | 1106.3 | 100.109 | 99.73602945
|  | 1107.4 | 100.035 | 99.48753655
|  | 1108.5 | 99.854 | 99.33723409
|  | 1109.6 | 99.886 | 99.33875836
|  | 1110.7 | 99.941 | 99.28949209
|  | 1111.8 | 99.816 | 99.12231064
|  | 1112.9 | 99.95 | 99.42387555
|  | 1114 | 99.985 | 99.48147573
|  | 1115.1 | 99.862 | 99.30075564
|  | 1116.2 | 99.966 | 99.21067645
|  | 1117.3 | 99.941 | 99.19029045
|  | 1118.4 | 99.91 | 99.11903236
|  | 1119.5 | 99.958 | 98.936214
|  | 1120.6 | 100.074 | 99.02270436
|  | 1121.7 | 99.947 | 99.08616745
|  | 1122.8 | 99.81 | 98.86593445
|  | 1123.9 | 99.821 | 98.589263
|  | 1125 | 99.796 | 98.69305455
|  | 1126.1 | 99.82 | 98.59200118
|  | 1127.2 | 100.044 | 98.49692236
|  | 1128.3 | 100.102 | 98.66530418
|  | 1129.4 | 99.987 | 98.55777573
|  | 1130.5 | 99.926 | 98.26309709
|  | 1131.6 | 99.773 | 98.02608027
|  | 1132.7 | 99.72 | 97.82336064
|  | 1133.8 | 99.794 | 97.67664918
|  | 1134.9 | 100.077 | 97.35598336
|  | 1136 | 100.05 | 97.34112973
|  | 1137.1 | 99.965 | 97.294766
|  | 1138.2 | 99.797 | 96.91508864
|  | 1139.3 | 99.763 | 96.57625455
|  | 1140.4 | 99.871 | 96.34282773
|  | 1141.5 | 99.934 | 96.02911836
|  | 1142.6 | 100.061 | 95.58637782
|  | 1143.7 | 99.948 | 95.20256055
|  | 1144.8 | 99.836 | 94.694584
|  | 1145.9 | 99.875 | 94.00708264
|  | 1147 | 99.853 | 93.35434182
|  | 1148.1 | 99.874 | 92.58954318
|  | 1149.2 | 100.126 | 91.91955264
|  | 1150.3 | 100.065 | 90.88754991
|  | 1151.4 | 99.919 | 89.861629
|  | 1152.5 | 99.822 | 88.683089
|  | 1153.6 | 99.848 | 87.03556918
|  | 1154.7 | 99.937 | 85.32940291
|  | 1155.8 | 99.967 | 83.231966
|  | 1156.9 | 99.969 | 80.92660773
|  | 1158 | 99.83 | 78.243302
|  | 1159.1 | 99.787 | 75.32309509
|  | 1160.2 | 99.885 | 72.026288
|  | 1161.3 | 99.712 | 68.12045773
|  | 1162.4 | 99.802 | 63.79766382
|  | 1163.5 | 99.932 | 59.22975218
|  | 1164.6 | 99.758 | 54.14162209
|  | 1165.7 | 99.741 | 48.95454873
|  | 1166.8 | 99.765 | 43.46682155
|  | 1167.9 | 99.801 | 38.08746718
|  | 1169 | 99.847 | 32.25824836
|  | 1170.1 | 99.872 | 26.995686
|  | 1171.2 | 99.788 | 22.43996727
|  | 1172.3 | 99.591 | 18.07763991
|  | 1173.4 | 99.757 | 14.61213309
|  | 1174.5 | 99.578 | 11.78876164
|  | 1175.6 | 99.668 | 9.932815545
|  | 1176.7 | 99.784 | 8.897460636
|  | 1177.8 | 99.732 | 8.792136182
|  | 1178.9 | 99.643 | 9.091329545
|  | 1180 | 99.531 | 10.395533
|  | 1181.1 | 99.572 | 12.17854
|  | 1182.2 | 99.477 | 14.44736082
|  | 1183.3 | 99.629 | 17.05827891
|  | 1184.4 | 99.579 | 19.60808582
|  | 1185.5 | 99.344 | 22.23915255
|  | 1186.6 | 99.273 | 24.90141518
|  | 1187.7 | 99.34 | 27.52881964
|  | 1188.8 | 99.447 | 30.03383673
|  | 1189.9 | 99.722 | 32.31237809
|  | 1191 | 99.054 | 34.32817373
|  | 1192.1 | 98.942 | 36.194811
|  | 1193.2 | 98.886 | 37.89695509
|  | 1194.3 | 98.917 | 39.34612564
|  | 1195.4 | 98.879 | 40.567874
|  | 1196.5 | 98.523 | 41.31975173
|  | 1197.6 | 98.301 | 42.24686282
|  | 1198.7 | 98.143 | 43.00235636
|  | 1199.8 | 97.802 | 43.69044955
|  | 1200.9 | 97.537 | 44.11864882
|  | 1202 | 97.328 | 44.40634782
|  | 1203.1 | 96.949 | 44.45986536
|  | 1204.2 | 96.172 | 44.40078464
|  | 1205.3 | 95.624 | 44.31591591
|  | 1206.4 | 94.864 | 44.08052109
|  | 1207.5 | 93.781 | 43.59984036
|  | 1208.6 | 92.876 | 43.27188936
|  | 1209.7 | 91.515 | 42.65801973
|  | 1210.8 | 89.561 | 41.76763982
|  | 1211.9 | 87.144 | 40.991781
|  | 1213 | 84.141 | 40.198665
|  | 1214.1 | 80.329 | 39.33224445
|  | 1215.2 | 75.903 | 38.246339
|  | 1216.3 | 70.366 | 37.09147027
|  | 1217.4 | 63.601 | 35.72328691
|  | 1218.5 | 55.933 | 34.38809018
|  | 1219.6 | 47.865 | 32.99936191
|  | 1220.7 | 40.145 | 31.47815064
|  | 1221.8 | 33.228 | 29.88996327
|  | 1222.9 | 27.713 | 28.38633009
|  | 1224 | 23.929 | 26.74956955
|  | 1225.1 | 22.203 | 25.004084
|  | 1226.2 | 22.515 | 23.219943
|  | 1227.3 | 24.718 | 21.61777764
|  | 1228.4 | 28.576 | 19.86621673
|  | 1229.5 | 33.391 | 18.26181955
|  | 1230.6 | 38.698 | 16.48238064
|  | 1231.7 | 43.597 | 14.93270291
|  | 1232.8 | 47.992 | 13.28364755
|  | 1233.9 | 52.261 | 11.52135591
|  | 1235 | 55.803 | 10.131311
|  | 1236.1 | 59.118 | 8.820019455
|  | 1237.2 | 61.977 | 7.642377273
|  | 1238.3 | 64.342 | 6.515827364
|  | 1239.4 | 65.953 | 5.667227636
|  | 1240.5 | 67.26 | 4.744637
|  | 1241.6 | 68.455 | 3.694990364
|  | 1242.7 | 69.456 | 3.046131091
|  | 1243.8 | 70.251 | 2.557050182
|  | 1244.9 | 71.04 | 2.243485091
|  | 1246 | 71.398 | 1.912943455
|  | 1247.1 | 71.499 | 1.946474909
|  | 1248.2 | 71.463 | 2.052995455
|  | 1249.3 | 71.367 | 2.280873273
|  | 1250.4 | 71.147 | 2.554518818
|  | 1251.5 | 71.087 | 3.207623545
|  | 1252.6 | 70.756 | 3.760481909
|  | 1253.7 | 70.257 | 4.441993909
|  | 1254.8 | 69.496 | 5.058603091
|  | 1255.9 | 68.653 | 5.896662545
|  | 1257 | 67.913 | 6.865653182
|  | 1258.1 | 66.851 | 7.539361727
|  | 1259.2 | 65.792 | 8.569102364
|  | 1260.3 | 64.636 | 9.455300182
|  | 1261.4 | 63.226 | 10.60997582
|  | 1262.5 | 61.518 | 11.57581991
|  | 1263.6 | 59.764 | 12.56036191
|  | 1264.7 | 57.928 | 13.267792
|  | 1265.8 | 56.084 | 14.15565691
|  | 1266.9 | 53.806 | 15.18283855
|  | 1268 | 51.389 | 16.21442345
|  | 1269.1 | 48.946 | 16.95929655
|  | 1270.2 | 46.251 | 17.84004164
|  | 1271.3 | 43.469 | 18.45637118
|  | 1272.4 | 40.759 | 19.02159091
|  | 1273.5 | 37.806 | 19.708696
|  | 1274.6 | 34.929 | 20.51501264
|  | 1275.7 | 31.772 | 21.09151709
|  | 1276.8 | 28.85 | 21.666813
|  | 1277.9 | 25.88 | 22.09218055
|  | 1279 | 23.259 | 22.22541873
|  | 1280.1 | 20.815 | 22.72597973
|  | 1281.2 | 18.557 | 23.14485109
|  | 1282.3 | 16.545 | 23.34985227
|  | 1283.4 | 15.03 | 23.68692673
|  | 1284.5 | 13.705 | 23.95912209
|  | 1285.6 | 12.931 | 24.11958473
|  | 1286.7 | 12.679 | 23.84919627
|  | 1287.8 | 13.029 | 23.84326336
|  | 1288.9 | 13.447 | 24.010504
|  | 1290 | 14.164 | 23.85299164
|  | 1291.1 | 15.279 | 23.686466
|  | 1292.2 | 16.528 | 23.71141191
|  | 1293.3 | 18.057 | 23.52775891
|  | 1294.4 | 19.931 | 23.10767082
|  | 1295.5 | 22.173 | 22.65893291
|  | 1296.6 | 24.119 | 22.45533836
|  | 1297.7 | 26.083 | 22.09255482
|  | 1298.8 | 27.872 | 21.74660436
|  | 1299.7 | 30.043 | 21.77269757

## GDD
UMxx-45B Group Delay Dispersion
|  |  | S-Polarization | P-Polarization
|  | Wavelength (nm) | GDD (fs^2) | GDD (fs^2)
|  | 601.59022 | -82.64721 | -389.21699
|  | 603.60898 | 59.35854 | -269.67399
|  | 605.64133 | 213.75022 | 314.61941
|  | 607.68741 | 628.17509 | 5.07171
Product Data |  | 609.74737 | 966.27187 | -325.09925
Low-GDD Mirror, 950 nm - 1170 nm, 45° AOI |  | 611.82134 | 139.94819 | 21.4681
|  | 613.90947 | -798.24218 | 229.73033
Item # | UM05-45B, UM10-45B, UM20-45B | 616.0119 | -724.57254 | 284.64307
DISCLAIMER: The data presented here are typical. Slight variations in performance data will occur from lot to lot. Please contact Technical Support with any questions regarding the use or reliability of this data. |  | 618.12878 | -336.18832 | 356.55878
|  | 620.26026 | -197.35717 | -47.97705
|  | 622.40649 | -135.91053 | -263.28993
|  | 624.56762 | 114.82181 | -302.27577
|  | 626.74381 | 408.30345 | -350.87086
This data may be used in publications. However, please cite Thorlabs as the source. |  | 628.93523 | 580.5243 | -46.1617
|  | 631.14202 | 707.46258 | 173.83732
|  | 633.36435 | 518.58195 | 459.87077
Additional Information: |  | 635.60238 | -282.21426 | 414.90969
Theoretical Group Delay Dispersion (GDD) at 45° AOI |  | 637.85629 | -849.91319 | 107.51943
|  | 640.12624 | -604.51417 | -5.27099
|  | 642.41241 | -256.56305 | -436.52243
|  | 644.71496 | -144.20203 | -616.93496
|  | 647.03408 | -65.29446 | -324.78846
|  | 649.36995 | 65.1077 | -39.55614
|  | 651.72273 | 321.83299 | 264.89699
|  | 654.09264 | 809.26825 | 349.50461
|  | 656.47984 | 1175.58661 | 9.53374
|  | 658.88452 | 425.29245 | -168.45812
|  | 661.30689 | -900.59629 | 77.19769
|  | 663.74714 | -1132.11422 | 198.26292
|  | 666.20546 | -583.94646 | 104.73682
|  | 668.68206 | -219.51404 | -232.58135
|  | 671.17714 | -52.4971 | -529.40752
|  | 673.69092 | 94.69974 | -328.60333
|  | 676.22359 | 303.72 | 75.58918
|  | 678.77538 | 612.95341 | 358.67469
|  | 681.3465 | 1027.67264 | 581.27152
|  | 683.93717 | 753.87076 | 445.06515
|  | 686.54761 | -446.23747 | -175.90657
|  | 689.17806 | -1092.64715 | -642.31045
|  | 691.82875 | -789.14808 | -565.47207
|  | 694.4999 | -398.16635 | -140.16809
|  | 697.19176 | -154.1129 | 53.62383
|  | 699.90457 | 8.50661 | 17.39827
|  | 702.63857 | 152.05852 | 16.44666
|  | 705.39402 | 452.75036 | 20.49176
|  | 708.17116 | 1064.05508 | 233.23671
|  | 710.97026 | 1324.62362 | 328.21151
|  | 713.79157 | 210.44254 | -215.6051
|  | 716.63536 | -1216.00743 | -651.65437
|  | 719.5019 | -1280.11507 | -155.21242
|  | 722.39147 | -605.8718 | 398.647
|  | 725.30433 | -188.43947 | 222.85691
|  | 728.24079 | -13.94923 | -45.59592
|  | 731.20112 | 118.95644 | -110.63392
|  | 734.18561 | 408.74214 | -109.34722
|  | 737.19457 | 1052.184 | 28.77639
|  | 740.22829 | 1469.71583 | 491.34755
|  | 743.28709 | 387.50637 | 338.6495
|  | 746.37126 | -1205.16925 | 163.92913
|  | 749.48114 | -1324.92648 | 977.13831
|  | 752.61705 | -654.24439 | 92.55342
|  | 755.77931 | -261.74807 | -1251.90204
|  | 758.96825 | -69.94163 | -671.20996
|  | 762.18422 | 45.64512 | -131.17656
|  | 765.42755 | 224.6819 | -97.22507
|  | 768.69861 | 702.55281 | 17.46967
|  | 771.99775 | 1651.09919 | 160.71908
|  | 775.32532 | 1326.48926 | 439.45963
|  | 778.68171 | -858.54969 | 737.87619
|  | 782.06728 | -1783.23244 | 317.00085
|  | 785.48242 | -973.76138 | -413.90801
|  | 788.92752 | -334.64267 | -489.20062
|  | 792.40297 | -100.24667 | -430.90816
|  | 795.90918 | 9.41968 | -323.07592
|  | 799.44655 | 162.08222 | -106.04195
|  | 803.01551 | 621.74838 | -45.26481
|  | 806.61648 | 1978.25298 | 19.78864
|  | 810.24989 | 1805.91555 | 157.88715
|  | 813.91618 | -1110.84732 | 342.45267
|  | 817.61579 | -2226.92915 | 590.31828
|  | 821.3492 | -1027.08458 | 798.59828
|  | 825.11686 | -286.85077 | 115.50785
|  | 828.91924 | -75.60064 | -941.15753
|  | 832.75683 | 7.09049 | -814.38826
|  | 836.63012 | 171.21686 | -249.25566
|  | 840.5396 | 859.72908 | -82.91934
|  | 844.4858 | 2604.45114 | -12.89651
|  | 848.46922 | 1599.10416 | 67.03741
|  | 852.4904 | -2275.04488 | 218.69758
|  | 856.54988 | -2438.06475 | -94.24733
|  | 860.6482 | -560.41532 | 127.10364
|  | 864.78594 | -124.85145 | 756.89585
|  | 868.96365 | -29.54816 | -129.32282
|  | 873.18192 | 82.88843 | -705.02214
|  | 877.44134 | 964.86525 | -258.37072
|  | 881.74252 | 3009.58038 | -80.20947
|  | 886.08608 | 1380.02783 | -14.58327
|  | 890.47265 | -3018.51547 | 48.62447
|  | 894.90286 | -2441.10047 | 178.39522
|  | 899.37737 | -191.48029 | -1480.32546
|  | 903.89686 | 31.56496 | -2174.43226
|  | 908.46199 | 1222.00158 | 1054.24759
|  | 913.07348 | 2231.87071 | 2002.05725
|  | 917.73201 | -101.84969 | 309.52572
|  | 922.43833 | -2229.34729 | -79.39248
|  | 927.19317 | -939.89988 | -0.74607
|  | 931.99728 | 315.24389 | 19.73623
|  | 936.85143 | 283.60342 | -181.92559
|  | 941.75641 | 147.20178 | -3214.37424
|  | 946.71303 | 72.37432 | -2916.13646
|  | 951.72209 | 37.36328 | 3025.83919
|  | 956.78444 | 19.53666 | 3076.62479
|  | 961.90093 | 10.73816 | 368.75918
|  | 967.07245 | 4.67254 | 421.25232
|  | 972.29986 | -0.11105 | 329.31024
|  | 977.5841 | -3.00174 | 208.76718
|  | 982.92609 | -5.54618 | 131.37688
|  | 988.32678 | -8.78285 | 87.84379
|  | 993.78715 | -10.52642 | 61.06867
|  | 999.30819 | -9.37204 | 42.66582
|  | 1004.89092 | -7.03365 | 31.61474
|  | 1010.53638 | -6.39204 | 26.03934
|  | 1016.24562 | -7.73845 | 20.27752
|  | 1022.01974 | -8.32594 | 13.15304
|  | 1027.85986 | -6.8593 | 8.07592
|  | 1033.7671 | -4.74547 | 5.71863
|  | 1039.74263 | -2.92045 | 4.35545
|  | 1045.78764 | -1.71768 | 2.46117
|  | 1051.90336 | -0.28745 | -0.14368
|  | 1058.09103 | 3.13199 | -2.58557
|  | 1064.35192 | 5.23177 | -6.2656
|  | 1070.68735 | 4.48266 | -10.67299
|  | 1077.09865 | 6.22226 | -13.66172
|  | 1083.5872 | 10.19799 | -16.6925
|  | 1090.15439 | 9.3896 | -22.28228
|  | 1096.80168 | 3.12669 | -34.01032
|  | 1103.53052 | 3.09788 | -48.67499
|  | 1110.34244 | 9.6501 | -58.12704
|  | 1117.23897 | 6.42144 | -67.70947
|  | 1124.22172 | -0.19308 | -95.54112
|  | 1131.29229 | 2.84017 | -157.815
|  | 1138.45237 | -3.21781 | -252.77847
|  | 1145.70366 | -27.15839 | -361.40266
|  | 1153.04792 | -55.89726 | -403.14249
|  | 1160.48693 | -89.42012 | -160.77319
|  | 1168.02256 | 114.79024 | 473.81937
|  | 1175.6567 | 294.62738 | 812.99604
|  | 1183.39128 | -146.17572 | 429.27001
|  | 1191.22831 | -420.23209 | 39.20539
|  | 1199.16983 | 209.23022 | 32.2424
|  | 1207.21795 | 522.29528 | -71.95634