## Transmission
UVFS Ground Glass Diffusers Transmission
|  | Wavelength (nm) | % Transmission (120 Grit) | % Transmission (220 Grit) | % Transmission (600 Grit) | % Transmission (1500 Grit)
|  | 2000 | 80.17266 | 83.55102 | 88.73065 | 90.84086
|  | 1999 | 80.17383 | 83.55399 | 88.7219 | 90.83871
|  | 1998 | 80.1749 | 83.5569 | 88.71326 | 90.8366
|  | 1997 | 80.17589 | 83.55975 | 88.70474 | 90.83451
Product Raw Data |  | 1996 | 80.17678 | 83.56255 | 88.69633 | 90.83245
UVFS Ground Glass Diffusers Transmission |  | 1995 | 80.17759 | 83.56529 | 88.68804 | 90.83042
|  | 1994 | 80.17831 | 83.56798 | 88.67986 | 90.82842
Item # | DGUV10-xxxx | 1993 | 80.17894 | 83.57061 | 88.67179 | 90.82645
DISCLAIMER: The data presented here are typical. Slight variations in performance data will occur from lot to lot. Please contact Technical Support with any questions regarding the use or reliability of this data. |  | 1992 | 80.17949 | 83.57319 | 88.66383 | 90.82451
|  | 1991 | 80.17995 | 83.57571 | 88.65598 | 90.8226
|  | 1990 | 80.18033 | 83.57818 | 88.64823 | 90.82071
|  | 1989 | 80.18062 | 83.58059 | 88.6406 | 90.81886
|  | 1988 | 80.18083 | 83.58295 | 88.63307 | 90.81703
|  | 1987 | 80.18095 | 83.58525 | 88.62564 | 90.81522
This data may be used in publications. However, please cite Thorlabs as the source. |  | 1986 | 80.18099 | 83.5875 | 88.61832 | 90.81345
|  | 1985 | 80.18095 | 83.5897 | 88.61111 | 90.8117
|  | 1984 | 80.18083 | 83.59185 | 88.604 | 90.80998
Additional Information: |  | 1983 | 80.18063 | 83.59394 | 88.59699 | 90.80828
Please note that the transmission values are affected by the manner in which the data is collected. An integrating sphere is used along with a spectrometer, and as the grit values get smaller the light is more dispersed, making it difficult to collect all of the light into the spectrometer. Therefore, lower grit values will appear to have a lower transmission. |  | 1982 | 80.18035 | 83.59598 | 88.59008 | 90.80661
|  | 1981 | 80.17999 | 83.59797 | 88.58327 | 90.80496
|  | 1980 | 80.17955 | 83.59991 | 88.57655 | 90.80334
|  | 1979 | 80.17903 | 83.6018 | 88.56994 | 90.80174
|  | 1978 | 80.17843 | 83.60363 | 88.56343 | 90.80017
|  | 1977 | 80.17775 | 83.60541 | 88.55701 | 90.79862
|  | 1976 | 80.177 | 83.60715 | 88.55068 | 90.7971
|  | 1975 | 80.17618 | 83.60883 | 88.54446 | 90.79559
|  | 1974 | 80.17528 | 83.61046 | 88.53832 | 90.79412
|  | 1973 | 80.1743 | 83.61205 | 88.53228 | 90.79266
|  | 1972 | 80.17325 | 83.61358 | 88.52633 | 90.79123
|  | 1971 | 80.17212 | 83.61506 | 88.52047 | 90.78982
|  | 1970 | 80.17092 | 83.6165 | 88.5147 | 90.78843
|  | 1969 | 80.16965 | 83.61789 | 88.50902 | 90.78706
|  | 1968 | 80.16831 | 83.61922 | 88.50343 | 90.78571
|  | 1967 | 80.1669 | 83.62051 | 88.49793 | 90.78439
|  | 1966 | 80.16541 | 83.62176 | 88.49251 | 90.78308
|  | 1965 | 80.16386 | 83.62295 | 88.48718 | 90.7818
|  | 1964 | 80.16223 | 83.6241 | 88.48194 | 90.78053
|  | 1963 | 80.16054 | 83.6252 | 88.47678 | 90.77929
|  | 1962 | 80.15878 | 83.62625 | 88.4717 | 90.77806
|  | 1961 | 80.15695 | 83.62726 | 88.4667 | 90.77686
|  | 1960 | 80.15505 | 83.62822 | 88.46179 | 90.77567
|  | 1959 | 80.15309 | 83.62913 | 88.45696 | 90.7745
|  | 1958 | 80.15106 | 83.63 | 88.45221 | 90.77335
|  | 1957 | 80.14896 | 83.63082 | 88.44753 | 90.77222
|  | 1956 | 80.1468 | 83.6316 | 88.44294 | 90.77111
|  | 1955 | 80.14458 | 83.63233 | 88.43842 | 90.77001
|  | 1954 | 80.14229 | 83.63302 | 88.43398 | 90.76893
|  | 1953 | 80.13993 | 83.63366 | 88.42962 | 90.76787
|  | 1952 | 80.13752 | 83.63426 | 88.42533 | 90.76682
|  | 1951 | 80.13504 | 83.63482 | 88.42111 | 90.76579
|  | 1950 | 80.1325 | 83.63533 | 88.41697 | 90.76478
|  | 1949 | 80.1299 | 83.6358 | 88.4129 | 90.76378
|  | 1948 | 80.12723 | 83.63622 | 88.4089 | 90.7628
|  | 1947 | 80.12451 | 83.6366 | 88.40498 | 90.76183
|  | 1946 | 80.12173 | 83.63694 | 88.40112 | 90.76088
|  | 1945 | 80.11888 | 83.63724 | 88.39734 | 90.75995
|  | 1944 | 80.11598 | 83.63749 | 88.39362 | 90.75902
|  | 1943 | 80.11302 | 83.6377 | 88.38997 | 90.75812
|  | 1942 | 80.11001 | 83.63787 | 88.38639 | 90.75722
|  | 1941 | 80.10693 | 83.638 | 88.38287 | 90.75634
|  | 1940 | 80.1038 | 83.63809 | 88.37942 | 90.75548
|  | 1939 | 80.10062 | 83.63813 | 88.37604 | 90.75462
|  | 1938 | 80.09737 | 83.63814 | 88.37272 | 90.75378
|  | 1937 | 80.09408 | 83.6381 | 88.36946 | 90.75295
|  | 1936 | 80.09072 | 83.63803 | 88.36627 | 90.75214
|  | 1935 | 80.08732 | 83.63791 | 88.36313 | 90.75133
|  | 1934 | 80.08386 | 83.63776 | 88.36006 | 90.75054
|  | 1933 | 80.08034 | 83.63756 | 88.35705 | 90.74976
|  | 1932 | 80.07678 | 83.63733 | 88.3541 | 90.74899
|  | 1931 | 80.07316 | 83.63706 | 88.3512 | 90.74824
|  | 1930 | 80.06949 | 83.63675 | 88.34837 | 90.74749
|  | 1929 | 80.06577 | 83.63639 | 88.34559 | 90.74675
|  | 1928 | 80.062 | 83.63601 | 88.34287 | 90.74603
|  | 1927 | 80.05818 | 83.63558 | 88.3402 | 90.74531
|  | 1926 | 80.05431 | 83.63511 | 88.33759 | 90.74461
|  | 1925 | 80.05039 | 83.63461 | 88.33503 | 90.74391
|  | 1924 | 80.04642 | 83.63407 | 88.33253 | 90.74322
|  | 1923 | 80.0424 | 83.63349 | 88.33008 | 90.74255
|  | 1922 | 80.03834 | 83.63288 | 88.32768 | 90.74188
|  | 1921 | 80.03423 | 83.63223 | 88.32534 | 90.74122
|  | 1920 | 80.03007 | 83.63154 | 88.32304 | 90.74056
|  | 1919 | 80.02586 | 83.63082 | 88.3208 | 90.73992
|  | 1918 | 80.02161 | 83.63006 | 88.3186 | 90.73929
|  | 1917 | 80.01732 | 83.62926 | 88.31645 | 90.73866
|  | 1916 | 80.01298 | 83.62843 | 88.31435 | 90.73804
|  | 1915 | 80.00859 | 83.62756 | 88.3123 | 90.73742
|  | 1914 | 80.00416 | 83.62666 | 88.3103 | 90.73682
|  | 1913 | 79.99969 | 83.62573 | 88.30834 | 90.73622
|  | 1912 | 79.99517 | 83.62475 | 88.30642 | 90.73562
|  | 1911 | 79.99061 | 83.62375 | 88.30455 | 90.73504
|  | 1910 | 79.98601 | 83.62271 | 88.30273 | 90.73446
|  | 1909 | 79.98137 | 83.62163 | 88.30094 | 90.73388
|  | 1908 | 79.97669 | 83.62053 | 88.2992 | 90.73331
|  | 1907 | 79.97196 | 83.61938 | 88.29751 | 90.73275
|  | 1906 | 79.9672 | 83.61821 | 88.29585 | 90.73219
|  | 1905 | 79.96239 | 83.617 | 88.29423 | 90.73164
|  | 1904 | 79.95755 | 83.61576 | 88.29266 | 90.73109
|  | 1903 | 79.95267 | 83.61449 | 88.29112 | 90.73054
|  | 1902 | 79.94774 | 83.61318 | 88.28962 | 90.73
|  | 1901 | 79.94278 | 83.61184 | 88.28816 | 90.72947
|  | 1900 | 79.93779 | 83.61047 | 88.28674 | 90.72894
|  | 1899 | 79.93275 | 83.60907 | 88.28535 | 90.72841
|  | 1898 | 79.92768 | 83.60764 | 88.284 | 90.72788
|  | 1897 | 79.92257 | 83.60617 | 88.28268 | 90.72736
|  | 1896 | 79.91742 | 83.60467 | 88.2814 | 90.72684
|  | 1895 | 79.91224 | 83.60315 | 88.28015 | 90.72632
|  | 1894 | 79.90703 | 83.60159 | 88.27894 | 90.72581
|  | 1893 | 79.90178 | 83.6 | 88.27776 | 90.7253
|  | 1892 | 79.89649 | 83.59838 | 88.27661 | 90.72479
|  | 1891 | 79.89118 | 83.59673 | 88.27549 | 90.72428
|  | 1890 | 79.88582 | 83.59505 | 88.27441 | 90.72378
|  | 1889 | 79.88044 | 83.59334 | 88.27335 | 90.72328
|  | 1888 | 79.87502 | 83.5916 | 88.27232 | 90.72277
|  | 1887 | 79.86957 | 83.58983 | 88.27133 | 90.72227
|  | 1886 | 79.86409 | 83.58804 | 88.27036 | 90.72177
|  | 1885 | 79.85857 | 83.58621 | 88.26942 | 90.72127
|  | 1884 | 79.85303 | 83.58436 | 88.26851 | 90.72077
|  | 1883 | 79.84745 | 83.58247 | 88.26762 | 90.72027
|  | 1882 | 79.84185 | 83.58056 | 88.26676 | 90.71978
|  | 1881 | 79.83621 | 83.57862 | 88.26592 | 90.71928
|  | 1880 | 79.83054 | 83.57665 | 88.26511 | 90.71878
|  | 1879 | 79.82485 | 83.57466 | 88.26433 | 90.71828
|  | 1878 | 79.81912 | 83.57263 | 88.26357 | 90.71778
|  | 1877 | 79.81337 | 83.57058 | 88.26283 | 90.71728
|  | 1876 | 79.80759 | 83.56851 | 88.26211 | 90.71678
|  | 1875 | 79.80178 | 83.5664 | 88.26142 | 90.71628
|  | 1874 | 79.79595 | 83.56427 | 88.26075 | 90.71577
|  | 1873 | 79.79009 | 83.56211 | 88.2601 | 90.71527
|  | 1872 | 79.7842 | 83.55993 | 88.25947 | 90.71476
|  | 1871 | 79.77828 | 83.55772 | 88.25886 | 90.71425
|  | 1870 | 79.77234 | 83.55548 | 88.25827 | 90.71374
|  | 1869 | 79.76638 | 83.55322 | 88.25769 | 90.71323
|  | 1868 | 79.76038 | 83.55093 | 88.25714 | 90.71271
|  | 1867 | 79.75437 | 83.54862 | 88.2566 | 90.71219
|  | 1866 | 79.74833 | 83.54628 | 88.25609 | 90.71167
|  | 1865 | 79.74226 | 83.54392 | 88.25558 | 90.71115
|  | 1864 | 79.73618 | 83.54153 | 88.2551 | 90.71062
|  | 1863 | 79.73006 | 83.53912 | 88.25463 | 90.71009
|  | 1862 | 79.72393 | 83.53668 | 88.25417 | 90.70956
|  | 1861 | 79.71777 | 83.53422 | 88.25373 | 90.70902
|  | 1860 | 79.71159 | 83.53173 | 88.2533 | 90.70848
|  | 1859 | 79.70539 | 83.52922 | 88.25289 | 90.70793
|  | 1858 | 79.69917 | 83.52669 | 88.25249 | 90.70738
|  | 1857 | 79.69293 | 83.52413 | 88.2521 | 90.70683
|  | 1856 | 79.68666 | 83.52155 | 88.25172 | 90.70627
|  | 1855 | 79.68037 | 83.51895 | 88.25136 | 90.70571
|  | 1854 | 79.67407 | 83.51632 | 88.251 | 90.70514
|  | 1853 | 79.66774 | 83.51367 | 88.25066 | 90.70456
|  | 1852 | 79.6614 | 83.511 | 88.25033 | 90.70399
|  | 1851 | 79.65503 | 83.5083 | 88.25 | 90.7034
|  | 1850 | 79.64865 | 83.50559 | 88.24969 | 90.70282
|  | 1849 | 79.64225 | 83.50285 | 88.24938 | 90.70222
|  | 1848 | 79.63583 | 83.50009 | 88.24908 | 90.70162
|  | 1847 | 79.62939 | 83.4973 | 88.24879 | 90.70102
|  | 1846 | 79.62293 | 83.4945 | 88.24851 | 90.7004
|  | 1845 | 79.61646 | 83.49167 | 88.24823 | 90.69979
|  | 1844 | 79.60997 | 83.48883 | 88.24796 | 90.69916
|  | 1843 | 79.60346 | 83.48596 | 88.2477 | 90.69853
|  | 1842 | 79.59694 | 83.48307 | 88.24744 | 90.69789
|  | 1841 | 79.5904 | 83.48016 | 88.24718 | 90.69725
|  | 1840 | 79.58385 | 83.47723 | 88.24693 | 90.6966
|  | 1839 | 79.57727 | 83.47428 | 88.24668 | 90.69594
|  | 1838 | 79.57069 | 83.4713 | 88.24644 | 90.69527
|  | 1837 | 79.56409 | 83.46831 | 88.2462 | 90.6946
|  | 1836 | 79.55747 | 83.4653 | 88.24596 | 90.69392
|  | 1835 | 79.55084 | 83.46227 | 88.24572 | 90.69323
|  | 1834 | 79.5442 | 83.45922 | 88.24549 | 90.69253
|  | 1833 | 79.53754 | 83.45615 | 88.24526 | 90.69183
|  | 1832 | 79.53087 | 83.45306 | 88.24502 | 90.69112
|  | 1831 | 79.52418 | 83.44995 | 88.24479 | 90.6904
|  | 1830 | 79.51749 | 83.44682 | 88.24456 | 90.68967
|  | 1829 | 79.51078 | 83.44368 | 88.24433 | 90.68893
|  | 1828 | 79.50406 | 83.44051 | 88.24409 | 90.68819
|  | 1827 | 79.49732 | 83.43733 | 88.24386 | 90.68743
|  | 1826 | 79.49058 | 83.43413 | 88.24362 | 90.68667
|  | 1825 | 79.48382 | 83.43091 | 88.24338 | 90.6859
|  | 1824 | 79.47705 | 83.42767 | 88.24314 | 90.68512
|  | 1823 | 79.47027 | 83.42441 | 88.2429 | 90.68433
|  | 1822 | 79.46348 | 83.42114 | 88.24265 | 90.68353
|  | 1821 | 79.45668 | 83.41785 | 88.2424 | 90.68272
|  | 1820 | 79.44987 | 83.41454 | 88.24215 | 90.6819
|  | 1819 | 79.44305 | 83.41121 | 88.24189 | 90.68107
|  | 1818 | 79.43621 | 83.40787 | 88.24162 | 90.68024
|  | 1817 | 79.42937 | 83.40451 | 88.24135 | 90.67939
|  | 1816 | 79.42253 | 83.40113 | 88.24108 | 90.67853
|  | 1815 | 79.41567 | 83.39774 | 88.2408 | 90.67766
|  | 1814 | 79.4088 | 83.39433 | 88.24051 | 90.67678
|  | 1813 | 79.40192 | 83.39091 | 88.24021 | 90.67589
|  | 1812 | 79.39504 | 83.38746 | 88.23991 | 90.67499
|  | 1811 | 79.38815 | 83.384 | 88.2396 | 90.67408
|  | 1810 | 79.38125 | 83.38053 | 88.23929 | 90.67316
|  | 1809 | 79.37434 | 83.37704 | 88.23896 | 90.67223
|  | 1808 | 79.36743 | 83.37353 | 88.23863 | 90.67129
|  | 1807 | 79.36051 | 83.37001 | 88.23829 | 90.67034
|  | 1806 | 79.35358 | 83.36648 | 88.23793 | 90.66937
|  | 1805 | 79.34665 | 83.36292 | 88.23757 | 90.66839
|  | 1804 | 79.33971 | 83.35936 | 88.2372 | 90.66741
|  | 1803 | 79.33276 | 83.35578 | 88.23682 | 90.66641
|  | 1802 | 79.32581 | 83.35218 | 88.23643 | 90.6654
|  | 1801 | 79.31885 | 83.34857 | 88.23603 | 90.66438
|  | 1800 | 79.31188 | 83.34494 | 88.23561 | 90.66334
|  | 1799 | 79.30492 | 83.3413 | 88.23519 | 90.6623
|  | 1798 | 79.29794 | 83.33765 | 88.23475 | 90.66124
|  | 1797 | 79.29096 | 83.33398 | 88.2343 | 90.66017
|  | 1796 | 79.28398 | 83.3303 | 88.23384 | 90.65909
|  | 1795 | 79.27699 | 83.3266 | 88.23336 | 90.65799
|  | 1794 | 79.27 | 83.32289 | 88.23287 | 90.65689
|  | 1793 | 79.263 | 83.31917 | 88.23237 | 90.65577
|  | 1792 | 79.256 | 83.31543 | 88.23186 | 90.65464
|  | 1791 | 79.249 | 83.31168 | 88.23133 | 90.65349
|  | 1790 | 79.24199 | 83.30792 | 88.23078 | 90.65234
|  | 1789 | 79.23498 | 83.30414 | 88.23023 | 90.65117
|  | 1788 | 79.22797 | 83.30035 | 88.22965 | 90.64999
|  | 1787 | 79.22096 | 83.29655 | 88.22907 | 90.64879
|  | 1786 | 79.21394 | 83.29273 | 88.22846 | 90.64759
|  | 1785 | 79.20692 | 83.28891 | 88.22784 | 90.64636
|  | 1784 | 79.19989 | 83.28507 | 88.22721 | 90.64513
|  | 1783 | 79.19287 | 83.28121 | 88.22656 | 90.64388
|  | 1782 | 79.18584 | 83.27735 | 88.22589 | 90.64262
|  | 1781 | 79.17881 | 83.27347 | 88.2252 | 90.64135
|  | 1780 | 79.17178 | 83.26958 | 88.2245 | 90.64006
|  | 1779 | 79.16475 | 83.26568 | 88.22378 | 90.63876
|  | 1778 | 79.15772 | 83.26177 | 88.22304 | 90.63745
|  | 1777 | 79.15069 | 83.25785 | 88.22229 | 90.63612
|  | 1776 | 79.14365 | 83.25391 | 88.22152 | 90.63478
|  | 1775 | 79.13662 | 83.24997 | 88.22072 | 90.63342
|  | 1774 | 79.12958 | 83.24601 | 88.21991 | 90.63205
|  | 1773 | 79.12254 | 83.24204 | 88.21909 | 90.63067
|  | 1772 | 79.11551 | 83.23806 | 88.21824 | 90.62927
|  | 1771 | 79.10847 | 83.23407 | 88.21737 | 90.62786
|  | 1770 | 79.10143 | 83.23007 | 88.21648 | 90.62643
|  | 1769 | 79.0944 | 83.22606 | 88.21558 | 90.625
|  | 1768 | 79.08736 | 83.22203 | 88.21465 | 90.62354
|  | 1767 | 79.08033 | 83.218 | 88.21371 | 90.62207
|  | 1766 | 79.07329 | 83.21396 | 88.21274 | 90.62059
|  | 1765 | 79.06626 | 83.2099 | 88.21175 | 90.61909
|  | 1764 | 79.05923 | 83.20584 | 88.21074 | 90.61758
|  | 1763 | 79.0522 | 83.20177 | 88.20971 | 90.61606
|  | 1762 | 79.04517 | 83.19768 | 88.20866 | 90.61452
|  | 1761 | 79.03814 | 83.19359 | 88.20759 | 90.61296
|  | 1760 | 79.03111 | 83.18949 | 88.2065 | 90.61139
|  | 1759 | 79.02408 | 83.18537 | 88.20538 | 90.60981
|  | 1758 | 79.01706 | 83.18125 | 88.20424 | 90.60821
|  | 1757 | 79.01004 | 83.17712 | 88.20308 | 90.60659
|  | 1756 | 79.00302 | 83.17298 | 88.2019 | 90.60497
|  | 1755 | 78.996 | 83.16883 | 88.2007 | 90.60332
|  | 1754 | 78.98898 | 83.16467 | 88.19947 | 90.60166
|  | 1753 | 78.98197 | 83.1605 | 88.19822 | 90.59999
|  | 1752 | 78.97496 | 83.15633 | 88.19695 | 90.5983
|  | 1751 | 78.96795 | 83.15214 | 88.19565 | 90.5966
|  | 1750 | 78.96095 | 83.14795 | 88.19433 | 90.59488
|  | 1749 | 78.95394 | 83.14375 | 88.19299 | 90.59315
|  | 1748 | 78.94694 | 83.13953 | 88.19162 | 90.5914
|  | 1747 | 78.93995 | 83.13531 | 88.19023 | 90.58963
|  | 1746 | 78.93295 | 83.13109 | 88.18881 | 90.58785
|  | 1745 | 78.92596 | 83.12685 | 88.18737 | 90.58606
|  | 1744 | 78.91897 | 83.12261 | 88.18591 | 90.58425
|  | 1743 | 78.91199 | 83.11835 | 88.18442 | 90.58242
|  | 1742 | 78.90501 | 83.11409 | 88.18291 | 90.58058
|  | 1741 | 78.89803 | 83.10983 | 88.18137 | 90.57873
|  | 1740 | 78.89106 | 83.10555 | 88.1798 | 90.57685
|  | 1739 | 78.88409 | 83.10127 | 88.17822 | 90.57497
|  | 1738 | 78.87713 | 83.09698 | 88.1766 | 90.57307
|  | 1737 | 78.87017 | 83.09268 | 88.17496 | 90.57115
|  | 1736 | 78.86321 | 83.08837 | 88.1733 | 90.56921
|  | 1735 | 78.85626 | 83.08406 | 88.17161 | 90.56727
|  | 1734 | 78.84931 | 83.07974 | 88.1699 | 90.5653
|  | 1733 | 78.84236 | 83.07542 | 88.16815 | 90.56332
|  | 1732 | 78.83542 | 83.07108 | 88.16639 | 90.56133
|  | 1731 | 78.82849 | 83.06674 | 88.16459 | 90.55932
|  | 1730 | 78.82156 | 83.06239 | 88.16278 | 90.55729
|  | 1729 | 78.81463 | 83.05804 | 88.16093 | 90.55525
|  | 1728 | 78.80771 | 83.05368 | 88.15906 | 90.55319
|  | 1727 | 78.80079 | 83.04931 | 88.15716 | 90.55112
|  | 1726 | 78.79388 | 83.04493 | 88.15524 | 90.54903
|  | 1725 | 78.78697 | 83.04055 | 88.15329 | 90.54692
|  | 1724 | 78.78007 | 83.03617 | 88.15131 | 90.5448
|  | 1723 | 78.77317 | 83.03177 | 88.14931 | 90.54267
|  | 1722 | 78.76628 | 83.02737 | 88.14727 | 90.54051
|  | 1721 | 78.75939 | 83.02297 | 88.14522 | 90.53835
|  | 1720 | 78.75251 | 83.01855 | 88.14313 | 90.53616
|  | 1719 | 78.74563 | 83.01414 | 88.14102 | 90.53397
|  | 1718 | 78.73875 | 83.00971 | 88.13888 | 90.53175
|  | 1717 | 78.73189 | 83.00528 | 88.13672 | 90.52952
|  | 1716 | 78.72502 | 83.00085 | 88.13452 | 90.52728
|  | 1715 | 78.71817 | 82.9964 | 88.1323 | 90.52501
|  | 1714 | 78.71132 | 82.99196 | 88.13006 | 90.52274
|  | 1713 | 78.70447 | 82.98751 | 88.12778 | 90.52044
|  | 1712 | 78.69763 | 82.98305 | 88.12548 | 90.51814
|  | 1711 | 78.69079 | 82.97858 | 88.12315 | 90.51581
|  | 1710 | 78.68396 | 82.97411 | 88.12079 | 90.51347
|  | 1709 | 78.67714 | 82.96964 | 88.11841 | 90.51112
|  | 1708 | 78.67032 | 82.96516 | 88.116 | 90.50875
|  | 1707 | 78.6635 | 82.96068 | 88.11356 | 90.50636
|  | 1706 | 78.65669 | 82.95619 | 88.11109 | 90.50396
|  | 1705 | 78.64989 | 82.95169 | 88.10859 | 90.50154
|  | 1704 | 78.64309 | 82.94719 | 88.10607 | 90.49911
|  | 1703 | 78.6363 | 82.94269 | 88.10352 | 90.49666
|  | 1702 | 78.62951 | 82.93818 | 88.10095 | 90.4942
|  | 1701 | 78.62273 | 82.93366 | 88.09834 | 90.49172
|  | 1700 | 78.61596 | 82.92914 | 88.09571 | 90.48922
|  | 1699 | 78.60919 | 82.92462 | 88.09305 | 90.48671
|  | 1698 | 78.60242 | 82.92009 | 88.09036 | 90.48419
|  | 1697 | 78.59566 | 82.91556 | 88.08764 | 90.48165
|  | 1696 | 78.58891 | 82.91102 | 88.0849 | 90.47909
|  | 1695 | 78.58216 | 82.90648 | 88.08213 | 90.47652
|  | 1694 | 78.57542 | 82.90193 | 88.07933 | 90.47393
|  | 1693 | 78.56868 | 82.89738 | 88.0765 | 90.47133
|  | 1692 | 78.56195 | 82.89283 | 88.07365 | 90.46871
|  | 1691 | 78.55523 | 82.88827 | 88.07077 | 90.46608
|  | 1690 | 78.54851 | 82.8837 | 88.06786 | 90.46343
|  | 1689 | 78.54179 | 82.87914 | 88.06492 | 90.46077
|  | 1688 | 78.53508 | 82.87456 | 88.06196 | 90.45809
|  | 1687 | 78.52838 | 82.86999 | 88.05897 | 90.4554
|  | 1686 | 78.52168 | 82.86541 | 88.05595 | 90.45269
|  | 1685 | 78.51499 | 82.86082 | 88.05291 | 90.44996
|  | 1684 | 78.5083 | 82.85624 | 88.04983 | 90.44723
|  | 1683 | 78.50162 | 82.85164 | 88.04673 | 90.44447
|  | 1682 | 78.49494 | 82.84705 | 88.0436 | 90.4417
|  | 1681 | 78.48827 | 82.84245 | 88.04045 | 90.43892
|  | 1680 | 78.4816 | 82.83785 | 88.03727 | 90.43612
|  | 1679 | 78.47494 | 82.83324 | 88.03406 | 90.43331
|  | 1678 | 78.46828 | 82.82863 | 88.03082 | 90.43049
|  | 1677 | 78.46163 | 82.82402 | 88.02756 | 90.42764
|  | 1676 | 78.45498 | 82.8194 | 88.02427 | 90.42479
|  | 1675 | 78.44834 | 82.81478 | 88.02096 | 90.42192
|  | 1674 | 78.4417 | 82.81015 | 88.01761 | 90.41903
|  | 1673 | 78.43507 | 82.80552 | 88.01424 | 90.41613
|  | 1672 | 78.42844 | 82.80089 | 88.01085 | 90.41322
|  | 1671 | 78.42182 | 82.79626 | 88.00743 | 90.41029
|  | 1670 | 78.4152 | 82.79162 | 88.00398 | 90.40735
|  | 1669 | 78.40859 | 82.78698 | 88.0005 | 90.40439
|  | 1668 | 78.40198 | 82.78233 | 87.997 | 90.40142
|  | 1667 | 78.39538 | 82.77769 | 87.99347 | 90.39844
|  | 1666 | 78.38878 | 82.77304 | 87.98992 | 90.39544
|  | 1665 | 78.38218 | 82.76838 | 87.98634 | 90.39243
|  | 1664 | 78.37559 | 82.76372 | 87.98274 | 90.3894
|  | 1663 | 78.369 | 82.75906 | 87.97911 | 90.38636
|  | 1662 | 78.36242 | 82.7544 | 87.97545 | 90.3833
|  | 1661 | 78.35584 | 82.74973 | 87.97177 | 90.38024
|  | 1660 | 78.34927 | 82.74506 | 87.96807 | 90.37715
|  | 1659 | 78.3427 | 82.74039 | 87.96434 | 90.37406
|  | 1658 | 78.33613 | 82.73572 | 87.96058 | 90.37095
|  | 1657 | 78.32956 | 82.73104 | 87.9568 | 90.36783
|  | 1656 | 78.323 | 82.72636 | 87.95299 | 90.36469
|  | 1655 | 78.31645 | 82.72167 | 87.94916 | 90.36155
|  | 1654 | 78.3099 | 82.71698 | 87.94531 | 90.35838
|  | 1653 | 78.30335 | 82.71229 | 87.94143 | 90.35521
|  | 1652 | 78.2968 | 82.7076 | 87.93753 | 90.35202
|  | 1651 | 78.29026 | 82.70291 | 87.9336 | 90.34882
|  | 1650 | 78.28372 | 82.69821 | 87.92965 | 90.34561
|  | 1649 | 78.27718 | 82.69351 | 87.92567 | 90.34238
|  | 1648 | 78.27064 | 82.6888 | 87.92168 | 90.33914
|  | 1647 | 78.26411 | 82.6841 | 87.91766 | 90.33589
|  | 1646 | 78.25758 | 82.67939 | 87.91361 | 90.33263
|  | 1645 | 78.25106 | 82.67467 | 87.90954 | 90.32935
|  | 1644 | 78.24453 | 82.66996 | 87.90545 | 90.32606
|  | 1643 | 78.23801 | 82.66524 | 87.90134 | 90.32276
|  | 1642 | 78.23149 | 82.66052 | 87.8972 | 90.31945
|  | 1641 | 78.22497 | 82.6558 | 87.89305 | 90.31612
|  | 1640 | 78.21846 | 82.65107 | 87.88887 | 90.31279
|  | 1639 | 78.21194 | 82.64634 | 87.88467 | 90.30944
|  | 1638 | 78.20543 | 82.64161 | 87.88044 | 90.30608
|  | 1637 | 78.19892 | 82.63688 | 87.8762 | 90.30271
|  | 1636 | 78.19241 | 82.63215 | 87.87193 | 90.29932
|  | 1635 | 78.1859 | 82.62741 | 87.86764 | 90.29593
|  | 1634 | 78.17939 | 82.62267 | 87.86334 | 90.29252
|  | 1633 | 78.17289 | 82.61792 | 87.85901 | 90.2891
|  | 1632 | 78.16638 | 82.61318 | 87.85466 | 90.28567
|  | 1631 | 78.15987 | 82.60843 | 87.85029 | 90.28223
|  | 1630 | 78.15337 | 82.60368 | 87.8459 | 90.27878
|  | 1629 | 78.14687 | 82.59892 | 87.84149 | 90.27532
|  | 1628 | 78.14036 | 82.59417 | 87.83706 | 90.27185
|  | 1627 | 78.13386 | 82.58941 | 87.83261 | 90.26836
|  | 1626 | 78.12736 | 82.58465 | 87.82814 | 90.26487
|  | 1625 | 78.12085 | 82.57988 | 87.82366 | 90.26136
|  | 1624 | 78.11435 | 82.57512 | 87.81915 | 90.25785
|  | 1623 | 78.10784 | 82.57035 | 87.81463 | 90.25432
|  | 1622 | 78.10134 | 82.56558 | 87.81008 | 90.25079
|  | 1621 | 78.09483 | 82.5608 | 87.80552 | 90.24724
|  | 1620 | 78.08832 | 82.55603 | 87.80095 | 90.24369
|  | 1619 | 78.08181 | 82.55125 | 87.79635 | 90.24012
|  | 1618 | 78.0753 | 82.54646 | 87.79174 | 90.23655
|  | 1617 | 78.06879 | 82.54168 | 87.78711 | 90.23296
|  | 1616 | 78.06228 | 82.53689 | 87.78247 | 90.22937
|  | 1615 | 78.05576 | 82.5321 | 87.7778 | 90.22577
|  | 1614 | 78.04925 | 82.52731 | 87.77313 | 90.22216
|  | 1613 | 78.04273 | 82.52252 | 87.76843 | 90.21854
|  | 1612 | 78.0362 | 82.51772 | 87.76372 | 90.21491
|  | 1611 | 78.02968 | 82.51292 | 87.759 | 90.21127
|  | 1610 | 78.02315 | 82.50812 | 87.75426 | 90.20762
|  | 1609 | 78.01662 | 82.50331 | 87.7495 | 90.20397
|  | 1608 | 78.01009 | 82.49851 | 87.74473 | 90.2003
|  | 1607 | 78.00355 | 82.4937 | 87.73995 | 90.19663
|  | 1606 | 77.99701 | 82.48888 | 87.73515 | 90.19295
|  | 1605 | 77.99046 | 82.48407 | 87.73034 | 90.18926
|  | 1604 | 77.98392 | 82.47925 | 87.72552 | 90.18557
|  | 1603 | 77.97736 | 82.47443 | 87.72068 | 90.18187
|  | 1602 | 77.97081 | 82.46961 | 87.71583 | 90.17815
|  | 1601 | 77.96424 | 82.46478 | 87.71097 | 90.17444
|  | 1600 | 77.95768 | 82.45995 | 87.7061 | 90.17071
|  | 1599 | 77.95111 | 82.45512 | 87.70121 | 90.16698
|  | 1598 | 77.94453 | 82.45028 | 87.69632 | 90.16324
|  | 1597 | 77.93795 | 82.44545 | 87.69141 | 90.15949
|  | 1596 | 77.93136 | 82.4406 | 87.68649 | 90.15574
|  | 1595 | 77.92477 | 82.43576 | 87.68156 | 90.15198
|  | 1594 | 77.91817 | 82.43092 | 87.67662 | 90.14821
|  | 1593 | 77.91156 | 82.42607 | 87.67168 | 90.14444
|  | 1592 | 77.90495 | 82.42121 | 87.66672 | 90.14066
|  | 1591 | 77.89833 | 82.41636 | 87.66175 | 90.13688
|  | 1590 | 77.8917 | 82.4115 | 87.65678 | 90.13309
|  | 1589 | 77.88507 | 82.40664 | 87.65179 | 90.12929
|  | 1588 | 77.87843 | 82.40178 | 87.6468 | 90.12549
|  | 1587 | 77.87178 | 82.39691 | 87.6418 | 90.12168
|  | 1586 | 77.86512 | 82.39204 | 87.63679 | 90.11787
|  | 1585 | 77.85845 | 82.38716 | 87.63178 | 90.11406
|  | 1584 | 77.85178 | 82.38229 | 87.62676 | 90.11023
|  | 1583 | 77.8451 | 82.37741 | 87.62174 | 90.10641
|  | 1582 | 77.83841 | 82.37252 | 87.6167 | 90.10258
|  | 1581 | 77.83171 | 82.36764 | 87.61167 | 90.09874
|  | 1580 | 77.825 | 82.36275 | 87.60662 | 90.0949
|  | 1579 | 77.81828 | 82.35786 | 87.60158 | 90.09106
|  | 1578 | 77.81155 | 82.35296 | 87.59653 | 90.08721
|  | 1577 | 77.80481 | 82.34806 | 87.59147 | 90.08336
|  | 1576 | 77.79806 | 82.34316 | 87.58641 | 90.07951
|  | 1575 | 77.7913 | 82.33825 | 87.58135 | 90.07565
|  | 1574 | 77.78452 | 82.33334 | 87.57629 | 90.07179
|  | 1573 | 77.77774 | 82.32842 | 87.57122 | 90.06792
|  | 1572 | 77.77095 | 82.32351 | 87.56615 | 90.06406
|  | 1571 | 77.76414 | 82.31859 | 87.56108 | 90.06019
|  | 1570 | 77.75732 | 82.31366 | 87.55601 | 90.05632
|  | 1569 | 77.75049 | 82.30873 | 87.55094 | 90.05244
|  | 1568 | 77.74365 | 82.3038 | 87.54587 | 90.04857
|  | 1567 | 77.73679 | 82.29886 | 87.5408 | 90.04469
|  | 1566 | 77.72992 | 82.29392 | 87.53573 | 90.04081
|  | 1565 | 77.72304 | 82.28898 | 87.53066 | 90.03693
|  | 1564 | 77.71614 | 82.28403 | 87.52559 | 90.03304
|  | 1563 | 77.70923 | 82.27908 | 87.52052 | 90.02916
|  | 1562 | 77.7023 | 82.27412 | 87.51546 | 90.02527
|  | 1561 | 77.69536 | 82.26916 | 87.5104 | 90.02139
|  | 1560 | 77.68841 | 82.2642 | 87.50534 | 90.0175
|  | 1559 | 77.68144 | 82.25923 | 87.50029 | 90.01361
|  | 1558 | 77.67445 | 82.25426 | 87.49524 | 90.00973
|  | 1557 | 77.66745 | 82.24928 | 87.49019 | 90.00584
|  | 1556 | 77.66043 | 82.2443 | 87.48515 | 90.00195
|  | 1555 | 77.6534 | 82.23931 | 87.48012 | 89.99806
|  | 1554 | 77.64635 | 82.23432 | 87.47509 | 89.99418
|  | 1553 | 77.63928 | 82.22933 | 87.47007 | 89.99029
|  | 1552 | 77.6322 | 82.22433 | 87.46505 | 89.98641
|  | 1551 | 77.62509 | 82.21933 | 87.46004 | 89.98252
|  | 1550 | 77.61797 | 82.21432 | 87.45504 | 89.97864
|  | 1549 | 77.61083 | 82.2093 | 87.45005 | 89.97476
|  | 1548 | 77.60368 | 82.20429 | 87.44507 | 89.97088
|  | 1547 | 77.5965 | 82.19926 | 87.44009 | 89.967
|  | 1546 | 77.5893 | 82.19423 | 87.43513 | 89.96313
|  | 1545 | 77.58209 | 82.1892 | 87.43018 | 89.95925
|  | 1544 | 77.57485 | 82.18416 | 87.42523 | 89.95538
|  | 1543 | 77.5676 | 82.17912 | 87.4203 | 89.95152
|  | 1542 | 77.56032 | 82.17407 | 87.41538 | 89.94765
|  | 1541 | 77.55302 | 82.16902 | 87.41048 | 89.94379
|  | 1540 | 77.5457 | 82.16396 | 87.40558 | 89.93993
|  | 1539 | 77.53836 | 82.15889 | 87.4007 | 89.93608
|  | 1538 | 77.531 | 82.15382 | 87.39583 | 89.93222
|  | 1537 | 77.52362 | 82.14875 | 87.39098 | 89.92838
|  | 1536 | 77.51621 | 82.14367 | 87.38614 | 89.92453
|  | 1535 | 77.50878 | 82.13858 | 87.38132 | 89.9207
|  | 1534 | 77.50133 | 82.13349 | 87.37651 | 89.91686
|  | 1533 | 77.49385 | 82.12839 | 87.37172 | 89.91303
|  | 1532 | 77.48635 | 82.12329 | 87.36695 | 89.90921
|  | 1531 | 77.47882 | 82.11818 | 87.36219 | 89.90539
|  | 1530 | 77.47127 | 82.11306 | 87.35745 | 89.90158
|  | 1529 | 77.4637 | 82.10794 | 87.35273 | 89.89777
|  | 1528 | 77.4561 | 82.10281 | 87.34803 | 89.89397
|  | 1527 | 77.44847 | 82.09768 | 87.34335 | 89.89018
|  | 1526 | 77.44082 | 82.09254 | 87.33869 | 89.88639
|  | 1525 | 77.43314 | 82.08739 | 87.33405 | 89.88261
|  | 1524 | 77.42543 | 82.08224 | 87.32943 | 89.87883
|  | 1523 | 77.4177 | 82.07708 | 87.32484 | 89.87507
|  | 1522 | 77.40994 | 82.07191 | 87.32026 | 89.87131
|  | 1521 | 77.40215 | 82.06674 | 87.31571 | 89.86755
|  | 1520 | 77.39433 | 82.06155 | 87.31118 | 89.86381
|  | 1519 | 77.38648 | 82.05637 | 87.30668 | 89.86007
|  | 1518 | 77.37861 | 82.05117 | 87.3022 | 89.85634
|  | 1517 | 77.3707 | 82.04597 | 87.29775 | 89.85262
|  | 1516 | 77.36277 | 82.04076 | 87.29332 | 89.84891
|  | 1515 | 77.3548 | 82.03555 | 87.28892 | 89.84521
|  | 1514 | 77.3468 | 82.03033 | 87.28455 | 89.84152
|  | 1513 | 77.33877 | 82.0251 | 87.2802 | 89.83784
|  | 1512 | 77.33072 | 82.01986 | 87.27589 | 89.83416
|  | 1511 | 77.32262 | 82.01461 | 87.2716 | 89.8305
|  | 1510 | 77.3145 | 82.00936 | 87.26734 | 89.82685
|  | 1509 | 77.30634 | 82.0041 | 87.26311 | 89.82321
|  | 1508 | 77.29815 | 81.99883 | 87.25891 | 89.81957
|  | 1507 | 77.28993 | 81.99356 | 87.25474 | 89.81595
|  | 1506 | 77.28167 | 81.98827 | 87.25061 | 89.81235
|  | 1505 | 77.27338 | 81.98298 | 87.24651 | 89.80875
|  | 1504 | 77.26506 | 81.97768 | 87.24244 | 89.80516
|  | 1503 | 77.25669 | 81.97237 | 87.2384 | 89.80159
|  | 1502 | 77.2483 | 81.96705 | 87.2344 | 89.79803
|  | 1501 | 77.23986 | 81.96173 | 87.23044 | 89.79448
|  | 1500 | 77.23139 | 81.95639 | 87.22651 | 89.79094
|  | 1499 | 77.22289 | 81.95105 | 87.22261 | 89.78742
|  | 1498 | 77.21434 | 81.9457 | 87.21876 | 89.78391
|  | 1497 | 77.20576 | 81.94034 | 87.21494 | 89.78042
|  | 1496 | 77.19714 | 81.93497 | 87.21116 | 89.77693
|  | 1495 | 77.18848 | 81.92959 | 87.20742 | 89.77347
|  | 1494 | 77.17978 | 81.9242 | 87.20371 | 89.77001
|  | 1493 | 77.17104 | 81.9188 | 87.20005 | 89.76657
|  | 1492 | 77.16227 | 81.9134 | 87.19643 | 89.76315
|  | 1491 | 77.15345 | 81.90798 | 87.19285 | 89.75974
|  | 1490 | 77.14459 | 81.90256 | 87.18932 | 89.75635
|  | 1489 | 77.13569 | 81.89712 | 87.18582 | 89.75297
|  | 1488 | 77.12675 | 81.89168 | 87.18237 | 89.74961
|  | 1487 | 77.11777 | 81.88622 | 87.17897 | 89.74627
|  | 1486 | 77.10874 | 81.88076 | 87.1756 | 89.74294
|  | 1485 | 77.09967 | 81.87528 | 87.17229 | 89.73963
|  | 1484 | 77.09056 | 81.8698 | 87.16902 | 89.73633
|  | 1483 | 77.0814 | 81.8643 | 87.1658 | 89.73305
|  | 1482 | 77.0722 | 81.8588 | 87.16262 | 89.7298
|  | 1481 | 77.06295 | 81.85328 | 87.1595 | 89.72655
|  | 1480 | 77.05366 | 81.84775 | 87.15642 | 89.72333
|  | 1479 | 77.04432 | 81.84221 | 87.15339 | 89.72013
|  | 1478 | 77.03494 | 81.83667 | 87.15042 | 89.71694
|  | 1477 | 77.02551 | 81.83111 | 87.14749 | 89.71378
|  | 1476 | 77.01603 | 81.82553 | 87.14462 | 89.71063
|  | 1475 | 77.0065 | 81.81995 | 87.1418 | 89.7075
|  | 1474 | 76.99693 | 81.81436 | 87.13903 | 89.7044
|  | 1473 | 76.98731 | 81.80875 | 87.13632 | 89.70131
|  | 1472 | 76.97763 | 81.80314 | 87.13366 | 89.69824
|  | 1471 | 76.96791 | 81.79751 | 87.13106 | 89.6952
|  | 1470 | 76.95814 | 81.79187 | 87.12851 | 89.69217
|  | 1469 | 76.94832 | 81.78622 | 87.12602 | 89.68917
|  | 1468 | 76.93844 | 81.78055 | 87.12359 | 89.68619
|  | 1467 | 76.92852 | 81.77488 | 87.12121 | 89.68323
|  | 1466 | 76.91854 | 81.76919 | 87.1189 | 89.68029
|  | 1465 | 76.90851 | 81.76349 | 87.11665 | 89.67738
|  | 1464 | 76.89843 | 81.75777 | 87.11445 | 89.67449
|  | 1463 | 76.88829 | 81.75205 | 87.11232 | 89.67162
|  | 1462 | 76.8781 | 81.74631 | 87.11025 | 89.66878
|  | 1461 | 76.86785 | 81.74055 | 87.10825 | 89.66596
|  | 1460 | 76.85755 | 81.73479 | 87.1063 | 89.66316
|  | 1459 | 76.8472 | 81.72901 | 87.10443 | 89.66039
|  | 1458 | 76.83678 | 81.72322 | 87.10261 | 89.65765
|  | 1457 | 76.82631 | 81.71741 | 87.10087 | 89.65492
|  | 1456 | 76.81579 | 81.7116 | 87.09919 | 89.65223
|  | 1455 | 76.8052 | 81.70576 | 87.09758 | 89.64956
|  | 1454 | 76.79456 | 81.69992 | 87.09603 | 89.64691
|  | 1453 | 76.78386 | 81.69406 | 87.09456 | 89.6443
|  | 1452 | 76.7731 | 81.68818 | 87.09315 | 89.64171
|  | 1451 | 76.76228 | 81.68229 | 87.09182 | 89.63914
|  | 1450 | 77.35726 | 81.96255 | 87.27204 | 89.89272
|  | 1449 | 77.19279 | 81.86248 | 87.19549 | 89.75745
|  | 1448 | 77.05277 | 81.77424 | 87.12666 | 89.64265
|  | 1447 | 76.93493 | 81.69713 | 87.06542 | 89.54656
|  | 1446 | 76.8371 | 81.63043 | 87.01153 | 89.46746
|  | 1445 | 76.75725 | 81.57339 | 86.96475 | 89.40372
|  | 1444 | 76.69344 | 81.5253 | 86.92473 | 89.35375
|  | 1443 | 76.64381 | 81.48539 | 86.89115 | 89.31604
|  | 1442 | 76.60663 | 81.45293 | 86.86357 | 89.28916
|  | 1441 | 76.58026 | 81.4272 | 86.84157 | 89.27172
|  | 1440 | 76.56315 | 81.40746 | 86.82468 | 89.26242
|  | 1439 | 76.55386 | 81.39299 | 86.81244 | 89.26001
|  | 1438 | 76.55102 | 81.38308 | 86.8043 | 89.26331
|  | 1437 | 76.55337 | 81.37707 | 86.79979 | 89.27123
|  | 1436 | 76.55972 | 81.37426 | 86.79836 | 89.2827
|  | 1435 | 76.56899 | 81.37403 | 86.79948 | 89.29676
|  | 1434 | 76.58016 | 81.37572 | 86.80263 | 89.3125
|  | 1433 | 76.59231 | 81.37875 | 86.80728 | 89.32905
|  | 1432 | 76.60459 | 81.38255 | 86.81291 | 89.34564
|  | 1431 | 76.61623 | 81.38656 | 86.81901 | 89.36155
|  | 1430 | 76.62654 | 81.39027 | 86.8251 | 89.37611
|  | 1429 | 76.63489 | 81.39319 | 86.83069 | 89.38873
|  | 1428 | 76.64073 | 81.39487 | 86.83531 | 89.39887
|  | 1427 | 76.64359 | 81.39489 | 86.83856 | 89.40606
|  | 1426 | 76.64305 | 81.39288 | 86.84002 | 89.40987
|  | 1425 | 76.63876 | 81.38849 | 86.83931 | 89.40995
|  | 1424 | 76.63043 | 81.3814 | 86.83606 | 89.40599
|  | 1423 | 76.61783 | 81.37134 | 86.82998 | 89.39773
|  | 1422 | 76.6008 | 81.3581 | 86.82078 | 89.385
|  | 1421 | 76.5792 | 81.34145 | 86.80821 | 89.36763
|  | 1420 | 76.55299 | 81.32126 | 86.79206 | 89.34555
|  | 1419 | 76.52215 | 81.2974 | 86.77215 | 89.31871
|  | 1418 | 76.48671 | 81.26981 | 86.74834 | 89.28711
|  | 1417 | 76.44676 | 81.23844 | 86.72055 | 89.25081
|  | 1416 | 76.40241 | 81.20328 | 86.68872 | 89.2099
|  | 1415 | 76.35383 | 81.16438 | 86.65282 | 89.16452
|  | 1414 | 76.30123 | 81.12182 | 86.6129 | 89.11486
|  | 1413 | 76.24485 | 81.0757 | 86.569 | 89.06112
|  | 1412 | 76.18495 | 81.02618 | 86.52124 | 89.00358
|  | 1411 | 76.12183 | 80.97344 | 86.46977 | 88.94251
|  | 1410 | 76.05584 | 80.9177 | 86.41476 | 88.87824
|  | 1409 | 75.98732 | 80.85919 | 86.35645 | 88.81113
|  | 1408 | 75.91665 | 80.79823 | 86.2951 | 88.74155
|  | 1407 | 75.84425 | 80.73509 | 86.23099 | 88.66992
|  | 1406 | 75.77052 | 80.67015 | 86.16446 | 88.59666
|  | 1405 | 75.6959 | 80.60374 | 86.09589 | 88.52223
|  | 1404 | 75.62084 | 80.53627 | 86.02565 | 88.4471
|  | 1403 | 75.54579 | 80.46815 | 85.95419 | 88.37176
|  | 1402 | 75.47122 | 80.39981 | 85.88197 | 88.2967
|  | 1401 | 75.39761 | 80.33169 | 85.80943 | 88.22243
|  | 1400 | 75.32542 | 80.26428 | 85.7371 | 88.14947
|  | 1399 | 75.25513 | 80.19803 | 85.6655 | 88.07833
|  | 1398 | 75.1872 | 80.13345 | 85.59515 | 88.00955
|  | 1397 | 75.1221 | 80.07103 | 85.52662 | 87.94365
|  | 1396 | 75.06029 | 80.01126 | 85.46044 | 87.88113
|  | 1395 | 75.0022 | 79.95463 | 85.3972 | 87.8225
|  | 1394 | 74.94827 | 79.90167 | 85.33745 | 87.76827
|  | 1393 | 74.89891 | 79.85284 | 85.28178 | 87.71892
|  | 1392 | 74.85451 | 79.80863 | 85.23072 | 87.6749
|  | 1391 | 74.81545 | 79.76951 | 85.18485 | 87.63666
|  | 1390 | 74.78206 | 79.73592 | 85.14468 | 87.60463
|  | 1389 | 74.75467 | 79.7083 | 85.11075 | 87.57918
|  | 1388 | 74.73357 | 79.68705 | 85.08354 | 87.56068
|  | 1387 | 74.71899 | 79.67255 | 85.06351 | 87.54944
|  | 1386 | 74.71116 | 79.66513 | 85.05108 | 87.54574
|  | 1385 | 74.71026 | 79.66508 | 85.04666 | 87.54983
|  | 1384 | 74.71641 | 79.67267 | 85.05058 | 87.5619
|  | 1383 | 74.72971 | 79.68811 | 85.06312 | 87.58207
|  | 1382 | 74.75018 | 79.71156 | 85.08452 | 87.61043
|  | 1381 | 74.77782 | 79.74311 | 85.11495 | 87.64701
|  | 1380 | 74.81257 | 79.78278 | 85.15449 | 87.69175
|  | 1379 | 74.85428 | 79.83056 | 85.20317 | 87.74456
|  | 1378 | 74.90279 | 79.88632 | 85.26093 | 87.80523
|  | 1377 | 74.95783 | 79.94988 | 85.32758 | 87.87352
|  | 1376 | 75.01909 | 80.02096 | 85.40288 | 87.94907
|  | 1375 | 75.08618 | 80.0992 | 85.48646 | 88.03147
|  | 1374 | 75.15865 | 80.18412 | 85.57785 | 88.12017
|  | 1373 | 75.23595 | 80.27516 | 85.67643 | 88.21458
|  | 1372 | 75.31748 | 80.37163 | 85.78147 | 88.31396
|  | 1371 | 75.40253 | 80.47275 | 85.8921 | 88.4175
|  | 1370 | 75.49031 | 80.57758 | 86.00731 | 88.52426
|  | 1369 | 75.57997 | 80.68508 | 86.12592 | 88.63319
|  | 1368 | 75.67053 | 80.79405 | 86.24657 | 88.74311
|  | 1367 | 75.76094 | 80.90316 | 86.36776 | 88.85274
|  | 1366 | 75.85003 | 81.01093 | 86.48779 | 88.96065
|  | 1365 | 75.93656 | 81.11571 | 86.60476 | 89.06526
|  | 1364 | 76.01914 | 81.21569 | 86.71658 | 89.16487
|  | 1363 | 76.09632 | 81.3089 | 86.82094 | 89.25764
|  | 1362 | 76.1665 | 81.39315 | 86.91533 | 89.34155
|  | 1361 | 76.22799 | 81.4661 | 86.99695 | 89.41444
|  | 1360 | 76.27897 | 81.5252 | 87.06282 | 89.47398
|  | 1359 | 76.31751 | 81.56769 | 87.10967 | 89.51768
|  | 1358 | 76.34153 | 81.59059 | 87.13398 | 89.54286
|  | 1357 | 76.34885 | 81.5907 | 87.13195 | 89.54667
|  | 1356 | 76.33715 | 81.56461 | 87.09947 | 89.52606
|  | 1355 | 76.30396 | 81.50865 | 87.03218 | 89.47782
|  | 1354 | 76.24668 | 81.4189 | 86.92536 | 89.39848
|  | 1353 | 76.16259 | 81.2912 | 86.774 | 89.28444
|  | 1352 | 76.04879 | 81.1211 | 86.57274 | 89.13182
|  | 1351 | 75.90225 | 80.90391 | 86.31589 | 88.93657
|  | 1350 | 76.15487 | 81.30526 | 86.83462 | 89.23665
|  | 1349 | 76.15053 | 81.29699 | 86.82809 | 89.23642
|  | 1348 | 76.14615 | 81.28885 | 86.8217 | 89.23617
|  | 1347 | 76.14171 | 81.28083 | 86.81545 | 89.2359
|  | 1346 | 76.13722 | 81.27293 | 86.80932 | 89.23562
|  | 1345 | 76.13268 | 81.26515 | 86.80332 | 89.23531
|  | 1344 | 76.1281 | 81.25747 | 86.79745 | 89.23499
|  | 1343 | 76.12347 | 81.24991 | 86.7917 | 89.23464
|  | 1342 | 76.11879 | 81.24246 | 86.78607 | 89.23428
|  | 1341 | 76.11406 | 81.23511 | 86.78056 | 89.2339
|  | 1340 | 76.10929 | 81.22787 | 86.77516 | 89.2335
|  | 1339 | 76.10446 | 81.22073 | 86.76988 | 89.23308
|  | 1338 | 76.0996 | 81.2137 | 86.76471 | 89.23264
|  | 1337 | 76.09468 | 81.20676 | 86.75965 | 89.23218
|  | 1336 | 76.08972 | 81.19991 | 86.75469 | 89.23171
|  | 1335 | 76.08471 | 81.19316 | 86.74985 | 89.23121
|  | 1334 | 76.07966 | 81.1865 | 86.7451 | 89.23069
|  | 1333 | 76.07456 | 81.17994 | 86.74046 | 89.23016
|  | 1332 | 76.06942 | 81.17346 | 86.73591 | 89.2296
|  | 1331 | 76.06423 | 81.16706 | 86.73146 | 89.22902
|  | 1330 | 76.05899 | 81.16075 | 86.72711 | 89.22843
|  | 1329 | 76.05371 | 81.15452 | 86.72284 | 89.22781
|  | 1328 | 76.04839 | 81.14837 | 86.71867 | 89.22717
|  | 1327 | 76.04302 | 81.1423 | 86.71459 | 89.22651
|  | 1326 | 76.03761 | 81.13631 | 86.71059 | 89.22584
|  | 1325 | 76.03216 | 81.13039 | 86.70668 | 89.22514
|  | 1324 | 76.02666 | 81.12454 | 86.70286 | 89.22442
|  | 1323 | 76.02112 | 81.11877 | 86.69911 | 89.22368
|  | 1322 | 76.01554 | 81.11306 | 86.69544 | 89.22292
|  | 1321 | 76.00991 | 81.10742 | 86.69185 | 89.22214
|  | 1320 | 76.00424 | 81.10185 | 86.68833 | 89.22134
|  | 1319 | 75.99853 | 81.09634 | 86.68489 | 89.22052
|  | 1318 | 75.99278 | 81.09089 | 86.68152 | 89.21967
|  | 1317 | 75.98698 | 81.08551 | 86.67822 | 89.21881
|  | 1316 | 75.98115 | 81.08018 | 86.67499 | 89.21792
|  | 1315 | 75.97527 | 81.07491 | 86.67183 | 89.21702
|  | 1314 | 75.96935 | 81.06969 | 86.66873 | 89.21609
|  | 1313 | 75.96339 | 81.06453 | 86.66569 | 89.21514
|  | 1312 | 75.95739 | 81.05942 | 86.66272 | 89.21417
|  | 1311 | 75.95135 | 81.05436 | 86.6598 | 89.21318
|  | 1310 | 75.94527 | 81.04935 | 86.65695 | 89.21217
|  | 1309 | 75.93916 | 81.04439 | 86.65415 | 89.21113
|  | 1308 | 75.933 | 81.03947 | 86.6514 | 89.21008
|  | 1307 | 75.9268 | 81.0346 | 86.64871 | 89.209
|  | 1306 | 75.92056 | 81.02977 | 86.64607 | 89.2079
|  | 1305 | 75.91429 | 81.02499 | 86.64348 | 89.20678
|  | 1304 | 75.90797 | 81.02024 | 86.64094 | 89.20564
|  | 1303 | 75.90162 | 81.01553 | 86.63845 | 89.20448
|  | 1302 | 75.89523 | 81.01086 | 86.63601 | 89.20329
|  | 1301 | 75.8888 | 81.00623 | 86.63361 | 89.20208
|  | 1300 | 75.88233 | 81.00163 | 86.63125 | 89.20085
|  | 1299 | 75.87583 | 80.99707 | 86.62893 | 89.1996
|  | 1298 | 75.86928 | 80.99253 | 86.62666 | 89.19833
|  | 1297 | 75.8627 | 80.98803 | 86.62442 | 89.19703
|  | 1296 | 75.85609 | 80.98356 | 86.62222 | 89.19572
|  | 1295 | 75.84944 | 80.97911 | 86.62006 | 89.19438
|  | 1294 | 75.84275 | 80.97469 | 86.61793 | 89.19302
|  | 1293 | 75.83602 | 80.9703 | 86.61583 | 89.19163
|  | 1292 | 75.82926 | 80.96593 | 86.61377 | 89.19023
|  | 1291 | 75.82247 | 80.96158 | 86.61174 | 89.1888
|  | 1290 | 75.81563 | 80.95726 | 86.60974 | 89.18735
|  | 1289 | 75.80877 | 80.95296 | 86.60777 | 89.18588
|  | 1288 | 75.80186 | 80.94868 | 86.60582 | 89.18439
|  | 1287 | 75.79493 | 80.94441 | 86.6039 | 89.18287
|  | 1286 | 75.78796 | 80.94016 | 86.60201 | 89.18133
|  | 1285 | 75.78095 | 80.93593 | 86.60014 | 89.17977
|  | 1284 | 75.77391 | 80.93172 | 86.59829 | 89.17819
|  | 1283 | 75.76683 | 80.92752 | 86.59646 | 89.17659
|  | 1282 | 75.75973 | 80.92333 | 86.59466 | 89.17496
|  | 1281 | 75.75258 | 80.91915 | 86.59287 | 89.17331
|  | 1280 | 75.74541 | 80.91499 | 86.5911 | 89.17164
|  | 1279 | 75.7382 | 80.91083 | 86.58935 | 89.16994
|  | 1278 | 75.73096 | 80.90668 | 86.58761 | 89.16823
|  | 1277 | 75.72369 | 80.90255 | 86.58589 | 89.16649
|  | 1276 | 75.71638 | 80.89841 | 86.58419 | 89.16473
|  | 1275 | 75.70904 | 80.89429 | 86.58249 | 89.16294
|  | 1274 | 75.70167 | 80.89017 | 86.58081 | 89.16114
|  | 1273 | 75.69427 | 80.88605 | 86.57914 | 89.15931
|  | 1272 | 75.68683 | 80.88194 | 86.57748 | 89.15746
|  | 1271 | 75.67937 | 80.87783 | 86.57583 | 89.15559
|  | 1270 | 75.67187 | 80.87372 | 86.57418 | 89.15369
|  | 1269 | 75.66434 | 80.86961 | 86.57255 | 89.15177
|  | 1268 | 75.65678 | 80.8655 | 86.57092 | 89.14983
|  | 1267 | 75.64919 | 80.86139 | 86.56929 | 89.14787
|  | 1266 | 75.64157 | 80.85728 | 86.56767 | 89.14589
|  | 1265 | 75.63392 | 80.85316 | 86.56606 | 89.14388
|  | 1264 | 75.62624 | 80.84904 | 86.56444 | 89.14185
|  | 1263 | 75.61853 | 80.84492 | 86.56283 | 89.1398
|  | 1262 | 75.61079 | 80.84079 | 86.56122 | 89.13773
|  | 1261 | 75.60302 | 80.83666 | 86.55961 | 89.13563
|  | 1260 | 75.59522 | 80.83252 | 86.558 | 89.13351
|  | 1259 | 75.58739 | 80.82837 | 86.55638 | 89.13137
|  | 1258 | 75.57953 | 80.82422 | 86.55477 | 89.12921
|  | 1257 | 75.57165 | 80.82005 | 86.55315 | 89.12702
|  | 1256 | 75.56373 | 80.81588 | 86.55153 | 89.12482
|  | 1255 | 75.55579 | 80.81169 | 86.54991 | 89.12259
|  | 1254 | 75.54782 | 80.8075 | 86.54828 | 89.12034
|  | 1253 | 75.53982 | 80.80329 | 86.54664 | 89.11806
|  | 1252 | 75.53179 | 80.79908 | 86.545 | 89.11577
|  | 1251 | 75.52374 | 80.79485 | 86.54335 | 89.11345
|  | 1250 | 75.51566 | 80.7906 | 86.54169 | 89.11111
|  | 1249 | 75.50755 | 80.78634 | 86.54003 | 89.10875
|  | 1248 | 75.49941 | 80.78207 | 86.53835 | 89.10636
|  | 1247 | 75.49125 | 80.77778 | 86.53667 | 89.10396
|  | 1246 | 75.48306 | 80.77348 | 86.53497 | 89.10153
|  | 1245 | 75.47485 | 80.76916 | 86.53327 | 89.09908
|  | 1244 | 75.4666 | 80.76483 | 86.53155 | 89.09661
|  | 1243 | 75.45834 | 80.76047 | 86.52982 | 89.09412
|  | 1242 | 75.45004 | 80.7561 | 86.52808 | 89.0916
|  | 1241 | 75.44172 | 80.75171 | 86.52633 | 89.08907
|  | 1240 | 75.43338 | 80.7473 | 86.52456 | 89.08651
|  | 1239 | 75.42501 | 80.74288 | 86.52278 | 89.08393
|  | 1238 | 75.41661 | 80.73843 | 86.52098 | 89.08132
|  | 1237 | 75.40819 | 80.73396 | 86.51917 | 89.0787
|  | 1236 | 75.39975 | 80.72947 | 86.51734 | 89.07606
|  | 1235 | 75.39128 | 80.72496 | 86.5155 | 89.07339
|  | 1234 | 75.38278 | 80.72043 | 86.51364 | 89.0707
|  | 1233 | 75.37426 | 80.71588 | 86.51176 | 89.06799
|  | 1232 | 75.36572 | 80.71131 | 86.50987 | 89.06526
|  | 1231 | 75.35716 | 80.70671 | 86.50796 | 89.06251
|  | 1230 | 75.34857 | 80.70209 | 86.50603 | 89.05973
|  | 1229 | 75.33995 | 80.69744 | 86.50408 | 89.05694
|  | 1228 | 75.33131 | 80.69278 | 86.50211 | 89.05412
|  | 1227 | 75.32265 | 80.68808 | 86.50012 | 89.05128
|  | 1226 | 75.31397 | 80.68337 | 86.49811 | 89.04843
|  | 1225 | 75.30527 | 80.67862 | 86.49608 | 89.04555
|  | 1224 | 75.29654 | 80.67386 | 86.49403 | 89.04264
|  | 1223 | 75.28778 | 80.66906 | 86.49196 | 89.03972
|  | 1222 | 75.27901 | 80.66425 | 86.48987 | 89.03678
|  | 1221 | 75.27021 | 80.6594 | 86.48775 | 89.03382
|  | 1220 | 75.2614 | 80.65453 | 86.48562 | 89.03083
|  | 1219 | 75.25256 | 80.64963 | 86.48346 | 89.02783
|  | 1218 | 75.2437 | 80.64471 | 86.48128 | 89.0248
|  | 1217 | 75.23481 | 80.63976 | 86.47907 | 89.02176
|  | 1216 | 75.22591 | 80.63478 | 86.47684 | 89.01869
|  | 1215 | 75.21698 | 80.62977 | 86.47459 | 89.0156
|  | 1214 | 75.20804 | 80.62473 | 86.47232 | 89.01249
|  | 1213 | 75.19907 | 80.61967 | 86.47002 | 89.00936
|  | 1212 | 75.19008 | 80.61458 | 86.4677 | 89.00622
|  | 1211 | 75.18107 | 80.60946 | 86.46535 | 89.00305
|  | 1210 | 75.17204 | 80.60431 | 86.46297 | 88.99986
|  | 1209 | 75.16299 | 80.59913 | 86.46058 | 88.99665
|  | 1208 | 75.15392 | 80.59392 | 86.45815 | 88.99342
|  | 1207 | 75.14483 | 80.58868 | 86.4557 | 88.99017
|  | 1206 | 75.13572 | 80.58342 | 86.45323 | 88.9869
|  | 1205 | 75.1266 | 80.57812 | 86.45073 | 88.98361
|  | 1204 | 75.11745 | 80.57279 | 86.4482 | 88.9803
|  | 1203 | 75.10828 | 80.56744 | 86.44565 | 88.97697
|  | 1202 | 75.09909 | 80.56205 | 86.44307 | 88.97363
|  | 1201 | 75.08989 | 80.55663 | 86.44047 | 88.97026
|  | 1200 | 75.08066 | 80.55119 | 86.43784 | 88.96687
|  | 1199 | 75.07142 | 80.54571 | 86.43518 | 88.96346
|  | 1198 | 75.06216 | 80.5402 | 86.43249 | 88.96004
|  | 1197 | 75.05288 | 80.53466 | 86.42978 | 88.95659
|  | 1196 | 75.04358 | 80.52909 | 86.42704 | 88.95313
|  | 1195 | 75.03427 | 80.52349 | 86.42427 | 88.94964
|  | 1194 | 75.02493 | 80.51786 | 86.42148 | 88.94614
|  | 1193 | 75.01558 | 80.5122 | 86.41866 | 88.94262
|  | 1192 | 75.00621 | 80.5065 | 86.41581 | 88.93908
|  | 1191 | 74.99682 | 80.50078 | 86.41293 | 88.93552
|  | 1190 | 74.98742 | 80.49502 | 86.41003 | 88.93194
|  | 1189 | 74.978 | 80.48924 | 86.40709 | 88.92835
|  | 1188 | 74.96856 | 80.48342 | 86.40413 | 88.92473
|  | 1187 | 74.9591 | 80.47757 | 86.40115 | 88.9211
|  | 1186 | 74.94963 | 80.47169 | 86.39813 | 88.91744
|  | 1185 | 74.94014 | 80.46578 | 86.39509 | 88.91377
|  | 1184 | 74.93064 | 80.45983 | 86.39202 | 88.91008
|  | 1183 | 74.92112 | 80.45386 | 86.38892 | 88.90638
|  | 1182 | 74.91158 | 80.44785 | 86.38579 | 88.90265
|  | 1181 | 74.90202 | 80.44181 | 86.38263 | 88.89891
|  | 1180 | 74.89245 | 80.43575 | 86.37945 | 88.89515
|  | 1179 | 74.88287 | 80.42965 | 86.37624 | 88.89137
|  | 1178 | 74.87327 | 80.42352 | 86.373 | 88.88757
|  | 1177 | 74.86365 | 80.41735 | 86.36973 | 88.88376
|  | 1176 | 74.85402 | 80.41116 | 86.36643 | 88.87993
|  | 1175 | 74.84437 | 80.40494 | 86.36311 | 88.87608
|  | 1174 | 74.83471 | 80.39868 | 86.35976 | 88.87221
|  | 1173 | 74.82503 | 80.39239 | 86.35638 | 88.86833
|  | 1172 | 74.81534 | 80.38608 | 86.35297 | 88.86443
|  | 1171 | 74.80563 | 80.37973 | 86.34954 | 88.86051
|  | 1170 | 74.79591 | 80.37335 | 86.34608 | 88.85658
|  | 1169 | 74.78618 | 80.36694 | 86.34259 | 88.85263
|  | 1168 | 74.77643 | 80.3605 | 86.33907 | 88.84866
|  | 1167 | 74.76666 | 80.35403 | 86.33553 | 88.84467
|  | 1166 | 74.75688 | 80.34753 | 86.33195 | 88.84067
|  | 1165 | 74.74709 | 80.341 | 86.32835 | 88.83665
|  | 1164 | 74.73729 | 80.33444 | 86.32473 | 88.83262
|  | 1163 | 74.72747 | 80.32784 | 86.32107 | 88.82857
|  | 1162 | 74.71763 | 80.32122 | 86.31739 | 88.8245
|  | 1161 | 74.70779 | 80.31457 | 86.31369 | 88.82042
|  | 1160 | 74.69793 | 80.30789 | 86.30995 | 88.81632
|  | 1159 | 74.68805 | 80.30118 | 86.30619 | 88.81221
|  | 1158 | 74.67817 | 80.29444 | 86.3024 | 88.80808
|  | 1157 | 74.66827 | 80.28767 | 86.29859 | 88.80393
|  | 1156 | 74.65836 | 80.28087 | 86.29475 | 88.79977
|  | 1155 | 74.64843 | 80.27404 | 86.29088 | 88.79559
|  | 1154 | 74.63849 | 80.26718 | 86.28699 | 88.7914
|  | 1153 | 74.62854 | 80.2603 | 86.28307 | 88.78719
|  | 1152 | 74.61858 | 80.25338 | 86.27913 | 88.78297
|  | 1151 | 74.60861 | 80.24644 | 86.27516 | 88.77873
|  | 1150 | 74.59862 | 80.23947 | 86.27116 | 88.77448
|  | 1149 | 74.58862 | 80.23247 | 86.26714 | 88.77021
|  | 1148 | 74.57861 | 80.22544 | 86.26309 | 88.76593
|  | 1147 | 74.56859 | 80.21839 | 86.25902 | 88.76163
|  | 1146 | 74.55856 | 80.2113 | 86.25493 | 88.75732
|  | 1145 | 74.54851 | 80.20419 | 86.25081 | 88.75299
|  | 1144 | 74.53846 | 80.19706 | 86.24666 | 88.74865
|  | 1143 | 74.52839 | 80.18989 | 86.24249 | 88.7443
|  | 1142 | 74.51831 | 80.1827 | 86.2383 | 88.73993
|  | 1141 | 74.50822 | 80.17548 | 86.23408 | 88.73554
|  | 1140 | 74.49812 | 80.16824 | 86.22984 | 88.73115
|  | 1139 | 74.48801 | 80.16097 | 86.22558 | 88.72674
|  | 1138 | 74.47789 | 80.15367 | 86.22129 | 88.72231
|  | 1137 | 74.46775 | 80.14635 | 86.21698 | 88.71788
|  | 1136 | 74.45761 | 80.139 | 86.21265 | 88.71343
|  | 1135 | 74.44746 | 80.13162 | 86.20829 | 88.70896
|  | 1134 | 74.43729 | 80.12423 | 86.20392 | 88.70448
|  | 1133 | 74.42712 | 80.1168 | 86.19952 | 88.69999
|  | 1132 | 74.41693 | 80.10935 | 86.19509 | 88.69549
|  | 1131 | 74.40674 | 80.10188 | 86.19065 | 88.69097
|  | 1130 | 74.39653 | 80.09438 | 86.18618 | 88.68644
|  | 1129 | 74.38632 | 80.08686 | 86.1817 | 88.6819
|  | 1128 | 74.3761 | 80.07931 | 86.17719 | 88.67735
|  | 1127 | 74.36586 | 80.07174 | 86.17266 | 88.67278
|  | 1126 | 74.35562 | 80.06415 | 86.16811 | 88.6682
|  | 1125 | 74.34537 | 80.05653 | 86.16354 | 88.66361
|  | 1124 | 74.3351 | 80.04889 | 86.15895 | 88.65901
|  | 1123 | 74.32483 | 80.04123 | 86.15434 | 88.65439
|  | 1122 | 74.31455 | 80.03355 | 86.14971 | 88.64977
|  | 1121 | 74.30426 | 80.02584 | 86.14506 | 88.64513
|  | 1120 | 74.29397 | 80.01811 | 86.14039 | 88.64048
|  | 1119 | 74.28366 | 80.01036 | 86.1357 | 88.63582
|  | 1118 | 74.27334 | 80.00259 | 86.131 | 88.63114
|  | 1117 | 74.26302 | 79.9948 | 86.12627 | 88.62646
|  | 1116 | 74.25269 | 79.98698 | 86.12153 | 88.62177
|  | 1115 | 74.24234 | 79.97915 | 86.11677 | 88.61706
|  | 1114 | 74.23199 | 79.9713 | 86.11199 | 88.61234
|  | 1113 | 74.22164 | 79.96342 | 86.1072 | 88.60761
|  | 1112 | 74.21127 | 79.95552 | 86.10238 | 88.60288
|  | 1111 | 74.2009 | 79.94761 | 86.09755 | 88.59813
|  | 1110 | 74.19051 | 79.93968 | 86.09271 | 88.59337
|  | 1109 | 74.18012 | 79.93172 | 86.08785 | 88.5886
|  | 1108 | 74.16973 | 79.92375 | 86.08297 | 88.58382
|  | 1107 | 74.15932 | 79.91576 | 86.07807 | 88.57903
|  | 1106 | 74.14891 | 79.90775 | 86.07316 | 88.57423
|  | 1105 | 74.13849 | 79.89972 | 86.06824 | 88.56942
|  | 1104 | 74.12806 | 79.89168 | 86.0633 | 88.5646
|  | 1103 | 74.11762 | 79.88361 | 86.05834 | 88.55977
|  | 1102 | 74.10718 | 79.87553 | 86.05338 | 88.55493
|  | 1101 | 74.09673 | 79.86744 | 86.04839 | 88.55009
|  | 1100 | 74.08627 | 79.85932 | 86.0434 | 88.54523
|  | 1099 | 74.0758 | 79.85119 | 86.03838 | 88.54037
|  | 1098 | 74.06533 | 79.84305 | 86.03336 | 88.53549
|  | 1097 | 74.05485 | 79.83488 | 86.02832 | 88.53061
|  | 1096 | 74.04437 | 79.8267 | 86.02327 | 88.52572
|  | 1095 | 74.03388 | 79.81851 | 86.01821 | 88.52082
|  | 1094 | 74.02338 | 79.8103 | 86.01314 | 88.51591
|  | 1093 | 74.01287 | 79.80208 | 86.00805 | 88.51099
|  | 1092 | 74.00236 | 79.79384 | 86.00296 | 88.50606
|  | 1091 | 73.99184 | 79.78559 | 85.99785 | 88.50113
|  | 1090 | 73.98132 | 79.77732 | 85.99273 | 88.49619
|  | 1089 | 73.97078 | 79.76904 | 85.9876 | 88.49124
|  | 1088 | 73.96025 | 79.76075 | 85.98246 | 88.48628
|  | 1087 | 73.9497 | 79.75244 | 85.97731 | 88.48132
|  | 1086 | 73.93915 | 79.74412 | 85.97215 | 88.47635
|  | 1085 | 73.9286 | 79.73579 | 85.96698 | 88.47137
|  | 1084 | 73.91803 | 79.72745 | 85.9618 | 88.46638
|  | 1083 | 73.90747 | 79.71909 | 85.95661 | 88.46139
|  | 1082 | 73.89689 | 79.71072 | 85.95141 | 88.45639
|  | 1081 | 73.88631 | 79.70234 | 85.94621 | 88.45138
|  | 1080 | 73.87573 | 79.69395 | 85.94099 | 88.44637
|  | 1079 | 73.86514 | 79.68555 | 85.93577 | 88.44135
|  | 1078 | 73.85454 | 79.67714 | 85.93054 | 88.43632
|  | 1077 | 73.84394 | 79.66871 | 85.92531 | 88.43129
|  | 1076 | 73.83333 | 79.66028 | 85.92007 | 88.42625
|  | 1075 | 73.82272 | 79.65184 | 85.91482 | 88.4212
|  | 1074 | 73.8121 | 79.64338 | 85.90956 | 88.41615
|  | 1073 | 73.80147 | 79.63492 | 85.9043 | 88.4111
|  | 1072 | 73.79085 | 79.62645 | 85.89903 | 88.40603
|  | 1071 | 73.78021 | 79.61797 | 85.89376 | 88.40097
|  | 1070 | 73.76957 | 79.60948 | 85.88848 | 88.39589
|  | 1069 | 73.75893 | 79.60098 | 85.8832 | 88.39081
|  | 1068 | 73.74828 | 79.59248 | 85.87791 | 88.38573
|  | 1067 | 73.73763 | 79.58397 | 85.87262 | 88.38064
|  | 1066 | 73.72697 | 79.57545 | 85.86733 | 88.37555
|  | 1065 | 73.7163 | 79.56692 | 85.86203 | 88.37045
|  | 1064 | 73.70563 | 79.55839 | 85.85673 | 88.36534
|  | 1063 | 73.69496 | 79.54985 | 85.85142 | 88.36024
|  | 1062 | 73.68428 | 79.5413 | 85.84611 | 88.35512
|  | 1061 | 73.6736 | 79.53275 | 85.8408 | 88.35001
|  | 1060 | 73.66291 | 79.52419 | 85.83549 | 88.34488
|  | 1059 | 73.65222 | 79.51562 | 85.83017 | 88.33976
|  | 1058 | 73.64153 | 79.50705 | 85.82485 | 88.33463
|  | 1057 | 73.63083 | 79.49848 | 85.81954 | 88.3295
|  | 1056 | 73.62012 | 79.4899 | 85.81422 | 88.32436
|  | 1055 | 73.60941 | 79.48132 | 85.8089 | 88.31922
|  | 1054 | 73.5987 | 79.47273 | 85.80357 | 88.31408
|  | 1053 | 73.58798 | 79.46414 | 85.79825 | 88.30893
|  | 1052 | 73.57726 | 79.45554 | 85.79293 | 88.30378
|  | 1051 | 73.56654 | 79.44694 | 85.78761 | 88.29863
|  | 1050 | 73.55581 | 79.43834 | 85.78229 | 88.29347
|  | 1049 | 73.54507 | 79.42973 | 85.77697 | 88.28831
|  | 1048 | 73.53434 | 79.42112 | 85.77165 | 88.28315
|  | 1047 | 73.52359 | 79.41251 | 85.76633 | 88.27799
|  | 1046 | 73.51285 | 79.4039 | 85.76102 | 88.27282
|  | 1045 | 73.5021 | 79.39528 | 85.7557 | 88.26765
|  | 1044 | 73.49135 | 79.38666 | 85.75039 | 88.26248
|  | 1043 | 73.48059 | 79.37805 | 85.74508 | 88.25731
|  | 1042 | 73.46983 | 79.36942 | 85.73977 | 88.25214
|  | 1041 | 73.45906 | 79.3608 | 85.73447 | 88.24696
|  | 1040 | 73.4483 | 79.35218 | 85.72917 | 88.24178
|  | 1039 | 73.43752 | 79.34356 | 85.72387 | 88.2366
|  | 1038 | 73.42675 | 79.33493 | 85.71858 | 88.23142
|  | 1037 | 73.41597 | 79.32631 | 85.71329 | 88.22624
|  | 1036 | 73.40519 | 79.31769 | 85.708 | 88.22105
|  | 1035 | 73.3944 | 79.30906 | 85.70272 | 88.21587
|  | 1034 | 73.38361 | 79.30044 | 85.69744 | 88.21068
|  | 1033 | 73.37282 | 79.29182 | 85.69217 | 88.2055
|  | 1032 | 73.36202 | 79.28319 | 85.6869 | 88.20031
|  | 1031 | 73.35122 | 79.27457 | 85.68164 | 88.19512
|  | 1030 | 73.34042 | 79.26595 | 85.67639 | 88.18993
|  | 1029 | 73.32961 | 79.25734 | 85.67114 | 88.18474
|  | 1028 | 73.31881 | 79.24872 | 85.66589 | 88.17955
|  | 1027 | 73.30799 | 79.24011 | 85.66065 | 88.17436
|  | 1026 | 73.29718 | 79.2315 | 85.65542 | 88.16918
|  | 1025 | 73.28636 | 79.22289 | 85.6502 | 88.16399
|  | 1024 | 73.27553 | 79.21428 | 85.64498 | 88.1588
|  | 1023 | 73.26471 | 79.20567 | 85.63977 | 88.15361
|  | 1022 | 73.25388 | 79.19707 | 85.63457 | 88.14842
|  | 1021 | 73.24305 | 79.18847 | 85.62938 | 88.14323
|  | 1020 | 73.23221 | 79.17988 | 85.62419 | 88.13805
|  | 1019 | 73.22138 | 79.17129 | 85.61901 | 88.13286
|  | 1018 | 73.21054 | 79.1627 | 85.61384 | 88.12768
|  | 1017 | 73.19969 | 79.15412 | 85.60868 | 88.12249
|  | 1016 | 73.18885 | 79.14554 | 85.60353 | 88.11731
|  | 1015 | 73.178 | 79.13696 | 85.59839 | 88.11213
|  | 1014 | 73.16714 | 79.12839 | 85.59325 | 88.10695
|  | 1013 | 73.15629 | 79.11982 | 85.58813 | 88.10177
|  | 1012 | 73.14543 | 79.11126 | 85.58301 | 88.09659
|  | 1011 | 73.13457 | 79.1027 | 85.57791 | 88.09142
|  | 1010 | 73.1237 | 79.09415 | 85.57281 | 88.08625
|  | 1009 | 73.11283 | 79.08561 | 85.56773 | 88.08107
|  | 1008 | 73.10196 | 79.07706 | 85.56265 | 88.07591
|  | 1007 | 73.09109 | 79.06853 | 85.55759 | 88.07074
|  | 1006 | 73.08022 | 79.06 | 85.55253 | 88.06557
|  | 1005 | 73.06934 | 79.05147 | 85.54749 | 88.06041
|  | 1004 | 73.05846 | 79.04296 | 85.54246 | 88.05525
|  | 1003 | 73.04757 | 79.03444 | 85.53744 | 88.0501
|  | 1002 | 73.03668 | 79.02594 | 85.53243 | 88.04494
|  | 1001 | 73.02579 | 79.01744 | 85.52744 | 88.03979
|  | 1000 | 73.0149 | 79.00894 | 85.52245 | 88.03464
|  | 999 | 73.00401 | 79.00046 | 85.51748 | 88.0295
|  | 998 | 72.99311 | 78.99198 | 85.51252 | 88.02436
|  | 997 | 72.98221 | 78.98351 | 85.50757 | 88.01922
|  | 996 | 72.9713 | 78.97504 | 85.50263 | 88.01408
|  | 995 | 72.9604 | 78.96658 | 85.49771 | 88.00895
|  | 994 | 72.94949 | 78.95813 | 85.4928 | 88.00382
|  | 993 | 72.93857 | 78.94969 | 85.4879 | 87.9987
|  | 992 | 72.92766 | 78.94125 | 85.48302 | 87.99358
|  | 991 | 72.91674 | 78.93282 | 85.47815 | 87.98846
|  | 990 | 72.90582 | 78.9244 | 85.47329 | 87.98335
|  | 989 | 72.8949 | 78.91599 | 85.46845 | 87.97824
|  | 988 | 72.88397 | 78.90758 | 85.46362 | 87.97314
|  | 987 | 72.87304 | 78.89919 | 85.4588 | 87.96804
|  | 986 | 72.86211 | 78.8908 | 85.454 | 87.96295
|  | 985 | 72.85118 | 78.88242 | 85.44921 | 87.95785
|  | 984 | 72.84024 | 78.87404 | 85.44444 | 87.95277
|  | 983 | 72.8293 | 78.86568 | 85.43968 | 87.94769
|  | 982 | 72.81836 | 78.85732 | 85.43494 | 87.94261
|  | 981 | 72.80742 | 78.84898 | 85.4302 | 87.93754
|  | 980 | 72.79647 | 78.84064 | 85.42549 | 87.93248
|  | 979 | 72.78552 | 78.83231 | 85.42079 | 87.92742
|  | 978 | 72.77456 | 78.82399 | 85.4161 | 87.92236
|  | 977 | 72.76361 | 78.81568 | 85.41143 | 87.91731
|  | 976 | 72.75265 | 78.80737 | 85.40678 | 87.91227
|  | 975 | 72.74169 | 78.79908 | 85.40214 | 87.90723
|  | 974 | 72.73072 | 78.79079 | 85.39751 | 87.9022
|  | 973 | 72.71976 | 78.78252 | 85.3929 | 87.89717
|  | 972 | 72.70878 | 78.77425 | 85.38831 | 87.89215
|  | 971 | 72.69781 | 78.76599 | 85.38373 | 87.88713
|  | 970 | 72.68684 | 78.75774 | 85.37916 | 87.88212
|  | 969 | 72.67586 | 78.7495 | 85.37462 | 87.87712
|  | 968 | 72.66487 | 78.74127 | 85.37009 | 87.87212
|  | 967 | 72.65389 | 78.73305 | 85.36557 | 87.86713
|  | 966 | 72.6429 | 78.72484 | 85.36107 | 87.86215
|  | 965 | 72.63191 | 78.71664 | 85.35659 | 87.85717
|  | 964 | 72.62092 | 78.70844 | 85.35212 | 87.8522
|  | 963 | 72.60992 | 78.70026 | 85.34767 | 87.84724
|  | 962 | 72.59892 | 78.69209 | 85.34323 | 87.84228
|  | 961 | 72.58792 | 78.68392 | 85.33881 | 87.83733
|  | 960 | 72.57691 | 78.67577 | 85.33441 | 87.83239
|  | 959 | 72.5659 | 78.66762 | 85.33002 | 87.82745
|  | 958 | 72.55489 | 78.65948 | 85.32566 | 87.82252
|  | 957 | 72.54388 | 78.65136 | 85.3213 | 87.8176
|  | 956 | 72.53286 | 78.64324 | 85.31697 | 87.81268
|  | 955 | 72.52184 | 78.63513 | 85.31264 | 87.80778
|  | 954 | 72.51081 | 78.62703 | 85.30834 | 87.80288
|  | 953 | 72.49979 | 78.61894 | 85.30405 | 87.79799
|  | 952 | 72.48875 | 78.61086 | 85.29978 | 87.7931
|  | 951 | 72.47772 | 78.60279 | 85.29553 | 87.78822
|  | 950 | 72.46668 | 78.59473 | 85.29129 | 87.78336
|  | 949 | 72.45564 | 78.58668 | 85.28707 | 87.7785
|  | 948 | 72.4446 | 78.57863 | 85.28287 | 87.77364
|  | 947 | 72.43355 | 78.5706 | 85.27868 | 87.7688
|  | 946 | 72.4225 | 78.56258 | 85.27451 | 87.76396
|  | 945 | 72.41144 | 78.55456 | 85.27036 | 87.75913
|  | 944 | 72.40039 | 78.54655 | 85.26622 | 87.75431
|  | 943 | 72.38932 | 78.53856 | 85.2621 | 87.7495
|  | 942 | 72.37826 | 78.53057 | 85.25799 | 87.7447
|  | 941 | 72.36719 | 78.52259 | 85.25391 | 87.7399
|  | 940 | 72.35612 | 78.51462 | 85.24984 | 87.73512
|  | 939 | 72.34504 | 78.50666 | 85.24578 | 87.73034
|  | 938 | 72.33396 | 78.4987 | 85.24174 | 87.72557
|  | 937 | 72.32288 | 78.49076 | 85.23772 | 87.72081
|  | 936 | 72.31179 | 78.48282 | 85.23372 | 87.71606
|  | 935 | 72.3007 | 78.4749 | 85.22973 | 87.71132
|  | 934 | 72.28961 | 78.46698 | 85.22576 | 87.70659
|  | 933 | 72.27851 | 78.45907 | 85.2218 | 87.70186
|  | 932 | 72.2674 | 78.45116 | 85.21787 | 87.69715
|  | 931 | 72.2563 | 78.44327 | 85.21394 | 87.69244
|  | 930 | 72.24519 | 78.43538 | 85.21004 | 87.68775
|  | 929 | 72.23407 | 78.42751 | 85.20615 | 87.68306
|  | 928 | 72.22295 | 78.41964 | 85.20227 | 87.67838
|  | 927 | 72.21183 | 78.41177 | 85.19842 | 87.67371
|  | 926 | 72.2007 | 78.40392 | 85.19458 | 87.66906
|  | 925 | 72.18957 | 78.39607 | 85.19075 | 87.66441
|  | 924 | 72.17843 | 78.38823 | 85.18694 | 87.65977
|  | 923 | 72.16729 | 78.3804 | 85.18315 | 87.65514
|  | 922 | 72.15615 | 78.37257 | 85.17937 | 87.65052
|  | 921 | 72.145 | 78.36476 | 85.17561 | 87.64591
|  | 920 | 72.13385 | 78.35694 | 85.17186 | 87.64131
|  | 919 | 72.12269 | 78.34914 | 85.16813 | 87.63672
|  | 918 | 72.11153 | 78.34134 | 85.16441 | 87.63214
|  | 917 | 72.10036 | 78.33355 | 85.16071 | 87.62757
|  | 916 | 72.08919 | 78.32577 | 85.15703 | 87.62301
|  | 915 | 72.07801 | 78.31799 | 85.15336 | 87.61846
|  | 914 | 72.06683 | 78.31022 | 85.1497 | 87.61392
|  | 913 | 72.05564 | 78.30245 | 85.14606 | 87.60939
|  | 912 | 72.04445 | 78.29469 | 85.14244 | 87.60487
|  | 911 | 72.03325 | 78.28693 | 85.13883 | 87.60036
|  | 910 | 72.02205 | 78.27918 | 85.13523 | 87.59587
|  | 909 | 72.01085 | 78.27144 | 85.13165 | 87.59138
|  | 908 | 71.99963 | 78.2637 | 85.12808 | 87.5869
|  | 907 | 71.98842 | 78.25597 | 85.12453 | 87.58244
|  | 906 | 71.9772 | 78.24824 | 85.12099 | 87.57798
|  | 905 | 71.96597 | 78.24051 | 85.11747 | 87.57353
|  | 904 | 71.95474 | 78.23279 | 85.11395 | 87.5691
|  | 903 | 71.9435 | 78.22507 | 85.11046 | 87.56468
|  | 902 | 71.93225 | 78.21736 | 85.10697 | 87.56026
|  | 901 | 71.921 | 78.20965 | 85.1035 | 87.55586
|  | 900 | 71.90975 | 78.20195 | 85.10005 | 87.55147
|  | 899 | 71.89849 | 78.19425 | 85.0966 | 87.54709
|  | 898 | 71.88722 | 78.18655 | 85.09317 | 87.54272
|  | 897 | 71.87595 | 78.17886 | 85.08975 | 87.53836
|  | 896 | 71.86467 | 78.17116 | 85.08635 | 87.53401
|  | 895 | 71.85339 | 78.16348 | 85.08295 | 87.52967
|  | 894 | 71.8421 | 78.15579 | 85.07957 | 87.52535
|  | 893 | 71.8308 | 78.1481 | 85.0762 | 87.52103
|  | 892 | 71.8195 | 78.14042 | 85.07284 | 87.51673
|  | 891 | 71.80819 | 78.13274 | 85.0695 | 87.51244
|  | 890 | 71.79687 | 78.12506 | 85.06617 | 87.50815
|  | 889 | 71.78555 | 78.11738 | 85.06284 | 87.50388
|  | 888 | 71.77422 | 78.10971 | 85.05953 | 87.49962
|  | 887 | 71.76289 | 78.10203 | 85.05623 | 87.49538
|  | 886 | 71.75155 | 78.09436 | 85.05294 | 87.49114
|  | 885 | 71.7402 | 78.08668 | 85.04966 | 87.48691
|  | 884 | 71.72884 | 78.07901 | 85.0464 | 87.4827
|  | 883 | 71.71748 | 78.07133 | 85.04314 | 87.4785
|  | 882 | 71.70611 | 78.06366 | 85.03989 | 87.4743
|  | 881 | 71.69474 | 78.05598 | 85.03665 | 87.47012
|  | 880 | 71.68336 | 78.04831 | 85.03342 | 87.46595
|  | 879 | 71.67197 | 78.04063 | 85.0302 | 87.4618
|  | 878 | 71.66057 | 78.03295 | 85.02699 | 87.45765
|  | 877 | 71.64916 | 78.02527 | 85.02379 | 87.45351
|  | 876 | 71.63775 | 78.01759 | 85.0206 | 87.44939
|  | 875 | 71.62633 | 78.0099 | 85.01742 | 87.44528
|  | 874 | 71.61491 | 78.00221 | 85.01424 | 87.44117
|  | 873 | 71.60347 | 77.99452 | 85.01107 | 87.43708
|  | 872 | 71.59203 | 77.98683 | 85.00791 | 87.43301
|  | 871 | 71.58058 | 77.97914 | 85.00476 | 87.42894
|  | 870 | 71.56912 | 77.97144 | 85.00162 | 87.42488
|  | 869 | 71.55766 | 77.96373 | 84.99848 | 87.42084
|  | 868 | 71.54618 | 77.95602 | 84.99535 | 87.41681
|  | 867 | 71.5347 | 77.94831 | 84.99223 | 87.41278
|  | 866 | 71.52321 | 77.9406 | 84.98911 | 87.40877
|  | 865 | 71.51171 | 77.93288 | 84.986 | 87.40478
|  | 864 | 71.5002 | 77.92515 | 84.98289 | 87.40079
|  | 863 | 71.48869 | 77.91742 | 84.97979 | 87.39681
|  | 862 | 71.47716 | 77.90968 | 84.9767 | 87.39285
|  | 861 | 71.46563 | 77.90193 | 84.97361 | 87.38889
|  | 860 | 71.45409 | 77.89418 | 84.97052 | 87.38495
|  | 859 | 71.44254 | 77.88642 | 84.96744 | 87.38102
|  | 858 | 71.43098 | 77.87866 | 84.96437 | 87.3771
|  | 857 | 71.41941 | 77.87089 | 84.9613 | 87.37319
|  | 856 | 71.40783 | 77.86311 | 84.95823 | 87.3693
|  | 855 | 71.39624 | 77.85532 | 84.95516 | 87.36541
|  | 854 | 71.38464 | 77.84752 | 84.9521 | 87.36154
|  | 853 | 71.37304 | 77.83972 | 84.94904 | 87.35767
|  | 852 | 71.36142 | 77.8319 | 84.94599 | 87.35382
|  | 851 | 71.34979 | 77.82408 | 84.94294 | 87.34998
|  | 850 | 71.33816 | 77.81625 | 84.93989 | 87.34615
|  | 849 | 71.32651 | 77.80841 | 84.93684 | 87.34233
|  | 848 | 71.31486 | 77.80055 | 84.93379 | 87.33852
|  | 847 | 71.30319 | 77.79269 | 84.93074 | 87.33473
|  | 846 | 71.29152 | 77.78481 | 84.9277 | 87.33094
|  | 845 | 71.27983 | 77.77693 | 84.92465 | 87.32717
|  | 844 | 71.26813 | 77.76903 | 84.92161 | 87.32341
|  | 843 | 71.25643 | 77.76112 | 84.91856 | 87.31965
|  | 842 | 71.24471 | 77.7532 | 84.91552 | 87.31591
|  | 841 | 71.23298 | 77.74526 | 84.91247 | 87.31218
|  | 840 | 71.22124 | 77.73731 | 84.90943 | 87.30846
|  | 839 | 71.20949 | 77.72935 | 84.90638 | 87.30475
|  | 838 | 71.19773 | 77.72138 | 84.90333 | 87.30106
|  | 837 | 71.18596 | 77.71339 | 84.90028 | 87.29737
|  | 836 | 71.17417 | 77.70539 | 84.89723 | 87.29369
|  | 835 | 71.16238 | 77.69737 | 84.89417 | 87.29003
|  | 834 | 71.15057 | 77.68933 | 84.89111 | 87.28637
|  | 833 | 71.13875 | 77.68128 | 84.88805 | 87.28273
|  | 832 | 71.12692 | 77.67322 | 84.88499 | 87.27909
|  | 831 | 71.11508 | 77.66514 | 84.88192 | 87.27547
|  | 830 | 71.10323 | 77.65704 | 84.87885 | 87.27185
|  | 829 | 71.09136 | 77.64893 | 84.87577 | 87.26825
|  | 828 | 71.07948 | 77.64079 | 84.87269 | 87.26466
|  | 827 | 71.06759 | 77.63264 | 84.8696 | 87.26107
|  | 826 | 71.05569 | 77.62448 | 84.86651 | 87.2575
|  | 825 | 71.04377 | 77.61629 | 84.86341 | 87.25394
|  | 824 | 71.03184 | 77.60809 | 84.86031 | 87.25039
|  | 823 | 71.0199 | 77.59986 | 84.8572 | 87.24684
|  | 822 | 71.00795 | 77.59162 | 84.85408 | 87.24331
|  | 821 | 70.99598 | 77.58335 | 84.85096 | 87.23979
|  | 820 | 70.984 | 77.57507 | 84.84783 | 87.23628
|  | 819 | 70.97201 | 77.56677 | 84.84469 | 87.23277
|  | 818 | 70.96 | 77.55844 | 84.84154 | 87.22928
|  | 817 | 70.94798 | 77.55009 | 84.83839 | 87.2258
|  | 816 | 70.93595 | 77.54173 | 84.83522 | 87.22232
|  | 815 | 70.9239 | 77.53333 | 84.83205 | 87.21886
|  | 814 | 70.91184 | 77.52492 | 84.82887 | 87.2154
|  | 813 | 70.89976 | 77.51649 | 84.82567 | 87.21195
|  | 812 | 70.88767 | 77.50803 | 84.82247 | 87.20852
|  | 811 | 70.87557 | 77.49954 | 84.81926 | 87.20509
|  | 810 | 70.86345 | 77.49104 | 84.81604 | 87.20167
|  | 809 | 70.85132 | 77.4825 | 84.8128 | 87.19826
|  | 808 | 70.83917 | 77.47395 | 84.80955 | 87.19486
|  | 807 | 70.827 | 77.46537 | 84.8063 | 87.19147
|  | 806 | 70.81483 | 77.45676 | 84.80303 | 87.18808
|  | 805 | 70.80263 | 77.44813 | 84.79974 | 87.18471
|  | 804 | 70.79043 | 77.43947 | 84.79645 | 87.18134
|  | 803 | 70.7782 | 77.43078 | 84.79314 | 87.17798
|  | 802 | 70.76596 | 77.42207 | 84.78982 | 87.17463
|  | 801 | 70.75371 | 77.41333 | 84.78648 | 87.17129
|  | 800 | 70.74144 | 77.40456 | 84.78313 | 87.16795
|  | 799 | 70.72915 | 77.39576 | 84.77976 | 87.16463
|  | 798 | 70.71685 | 77.38693 | 84.77638 | 87.16131
|  | 797 | 70.70453 | 77.37808 | 84.77299 | 87.158
|  | 796 | 70.6922 | 77.3692 | 84.76957 | 87.1547
|  | 795 | 70.67985 | 77.36028 | 84.76615 | 87.1514
|  | 794 | 70.66748 | 77.35134 | 84.7627 | 87.14812
|  | 793 | 70.65509 | 77.34236 | 84.75924 | 87.14484
|  | 792 | 70.64269 | 77.33336 | 84.75576 | 87.14156
|  | 791 | 70.63027 | 77.32432 | 84.75227 | 87.1383
|  | 790 | 70.61784 | 77.31525 | 84.74875 | 87.13504
|  | 789 | 70.60539 | 77.30615 | 84.74522 | 87.13179
|  | 788 | 70.59291 | 77.29702 | 84.74167 | 87.12854
|  | 787 | 70.58043 | 77.28785 | 84.7381 | 87.1253
|  | 786 | 70.56792 | 77.27865 | 84.73451 | 87.12207
|  | 785 | 70.5554 | 77.26942 | 84.7309 | 87.11885
|  | 784 | 70.54286 | 77.26015 | 84.72728 | 87.11563
|  | 783 | 70.5303 | 77.25085 | 84.72363 | 87.11241
|  | 782 | 70.51772 | 77.24152 | 84.71996 | 87.10921
|  | 781 | 70.50512 | 77.23214 | 84.71627 | 87.10601
|  | 780 | 70.4925 | 77.22274 | 84.71256 | 87.10281
|  | 779 | 70.47987 | 77.21329 | 84.70882 | 87.09962
|  | 778 | 70.46722 | 77.20382 | 84.70507 | 87.09644
|  | 777 | 70.45454 | 77.1943 | 84.70129 | 87.09326
|  | 776 | 70.44185 | 77.18475 | 84.69749 | 87.09008
|  | 775 | 70.42914 | 77.17516 | 84.69366 | 87.08692
|  | 774 | 70.41641 | 77.16553 | 84.68982 | 87.08375
|  | 773 | 70.40366 | 77.15586 | 84.68594 | 87.08059
|  | 772 | 70.39089 | 77.14616 | 84.68205 | 87.07744
|  | 771 | 70.3781 | 77.13642 | 84.67813 | 87.07429
|  | 770 | 70.36529 | 77.12663 | 84.67418 | 87.07114
|  | 769 | 70.35246 | 77.11681 | 84.67021 | 87.068
|  | 768 | 70.33961 | 77.10695 | 84.66622 | 87.06486
|  | 767 | 70.32673 | 77.09705 | 84.66219 | 87.06173
|  | 766 | 70.31384 | 77.0871 | 84.65814 | 87.0586
|  | 765 | 70.30093 | 77.07712 | 84.65407 | 87.05547
|  | 764 | 70.28799 | 77.0671 | 84.64997 | 87.05235
|  | 763 | 70.27503 | 77.05703 | 84.64584 | 87.04923
|  | 762 | 70.26206 | 77.04692 | 84.64168 | 87.04611
|  | 761 | 70.24906 | 77.03677 | 84.6375 | 87.043
|  | 760 | 70.23603 | 77.02657 | 84.63328 | 87.03989
|  | 759 | 70.22299 | 77.01634 | 84.62904 | 87.03678
|  | 758 | 70.20993 | 77.00605 | 84.62477 | 87.03367
|  | 757 | 70.19684 | 76.99573 | 84.62047 | 87.03057
|  | 756 | 70.18373 | 76.98536 | 84.61614 | 87.02747
|  | 755 | 70.17059 | 76.97495 | 84.61178 | 87.02437
|  | 754 | 70.15744 | 76.96449 | 84.60739 | 87.02127
|  | 753 | 70.14426 | 76.95399 | 84.60297 | 87.01817
|  | 752 | 70.13105 | 76.94344 | 84.59852 | 87.01507
|  | 751 | 70.11783 | 76.93284 | 84.59404 | 87.01198
|  | 750 | 70.10458 | 76.9222 | 84.58953 | 87.00888
|  | 749 | 70.09131 | 76.91152 | 84.58498 | 87.00579
|  | 748 | 70.07801 | 76.90078 | 84.5804 | 87.0027
|  | 747 | 70.06469 | 76.89 | 84.57579 | 86.99961
|  | 746 | 70.05134 | 76.87917 | 84.57115 | 86.99651
|  | 745 | 70.03797 | 76.8683 | 84.56648 | 86.99342
|  | 744 | 70.02458 | 76.85737 | 84.56177 | 86.99033
|  | 743 | 70.01116 | 76.8464 | 84.55702 | 86.98723
|  | 742 | 69.99771 | 76.83538 | 84.55225 | 86.98414
|  | 741 | 69.98424 | 76.82431 | 84.54744 | 86.98104
|  | 740 | 69.97075 | 76.81319 | 84.54259 | 86.97795
|  | 739 | 69.95723 | 76.80202 | 84.53771 | 86.97485
|  | 738 | 69.94368 | 76.7908 | 84.5328 | 86.97175
|  | 737 | 69.93011 | 76.77954 | 84.52785 | 86.96865
|  | 736 | 69.91651 | 76.76822 | 84.52286 | 86.96554
|  | 735 | 69.90289 | 76.75685 | 84.51784 | 86.96244
|  | 734 | 69.88924 | 76.74543 | 84.51278 | 86.95933
|  | 733 | 69.87556 | 76.73396 | 84.50769 | 86.95622
|  | 732 | 69.86186 | 76.72243 | 84.50256 | 86.95311
|  | 731 | 69.84813 | 76.71086 | 84.49739 | 86.94999
|  | 730 | 69.83437 | 76.69923 | 84.49218 | 86.94687
|  | 729 | 69.82058 | 76.68756 | 84.48694 | 86.94375
|  | 728 | 69.80677 | 76.67582 | 84.48166 | 86.94062
|  | 727 | 69.79293 | 76.66404 | 84.47634 | 86.93749
|  | 726 | 69.77906 | 76.6522 | 84.47099 | 86.93435
|  | 725 | 69.76517 | 76.64031 | 84.46559 | 86.93121
|  | 724 | 69.75124 | 76.62837 | 84.46016 | 86.92807
|  | 723 | 69.73729 | 76.61638 | 84.45469 | 86.92492
|  | 722 | 69.7233 | 76.60432 | 84.44918 | 86.92176
|  | 721 | 69.70929 | 76.59222 | 84.44363 | 86.9186
|  | 720 | 69.69525 | 76.58006 | 84.43804 | 86.91543
|  | 719 | 69.68118 | 76.56785 | 84.43241 | 86.91226
|  | 718 | 69.66709 | 76.55558 | 84.42674 | 86.90908
|  | 717 | 69.65296 | 76.54326 | 84.42103 | 86.90589
|  | 716 | 69.6388 | 76.53088 | 84.41528 | 86.9027
|  | 715 | 69.62461 | 76.51845 | 84.40949 | 86.8995
|  | 714 | 69.61039 | 76.50596 | 84.40366 | 86.89629
|  | 713 | 69.59614 | 76.49341 | 84.39778 | 86.89308
|  | 712 | 69.58186 | 76.48081 | 84.39187 | 86.88986
|  | 711 | 69.56755 | 76.46816 | 84.38592 | 86.88663
|  | 710 | 69.55321 | 76.45545 | 84.37992 | 86.88339
|  | 709 | 69.53883 | 76.44268 | 84.37388 | 86.88014
|  | 708 | 69.52443 | 76.42985 | 84.3678 | 86.87688
|  | 707 | 69.50999 | 76.41697 | 84.36168 | 86.87362
|  | 706 | 69.49553 | 76.40404 | 84.35552 | 86.87034
|  | 705 | 69.48102 | 76.39104 | 84.34931 | 86.86705
|  | 704 | 69.46649 | 76.37799 | 84.34307 | 86.86376
|  | 703 | 69.45193 | 76.36488 | 84.33678 | 86.86045
|  | 702 | 69.43733 | 76.35171 | 84.33044 | 86.85714
|  | 701 | 69.4227 | 76.33849 | 84.32407 | 86.85381
|  | 700 | 69.40803 | 76.32521 | 84.31765 | 86.85047
|  | 699 | 69.39334 | 76.31187 | 84.31119 | 86.84712
|  | 698 | 69.37861 | 76.29848 | 84.30468 | 86.84375
|  | 697 | 69.36384 | 76.28502 | 84.29814 | 86.84038
|  | 696 | 69.34904 | 76.27151 | 84.29154 | 86.83699
|  | 695 | 69.33421 | 76.25794 | 84.28491 | 86.83359
|  | 694 | 69.31934 | 76.24432 | 84.27823 | 86.83018
|  | 693 | 69.30444 | 76.23063 | 84.27151 | 86.82675
|  | 692 | 69.2895 | 76.21689 | 84.26475 | 86.82331
|  | 691 | 69.27453 | 76.20309 | 84.25794 | 86.81985
|  | 690 | 69.25952 | 76.18923 | 84.25109 | 86.81639
|  | 689 | 69.24448 | 76.17531 | 84.24419 | 86.8129
|  | 688 | 69.2294 | 76.16134 | 84.23725 | 86.8094
|  | 687 | 69.21429 | 76.1473 | 84.23027 | 86.80589
|  | 686 | 69.19914 | 76.13321 | 84.22324 | 86.80236
|  | 685 | 69.18395 | 76.11906 | 84.21617 | 86.79881
|  | 684 | 69.16873 | 76.10485 | 84.20905 | 86.79525
|  | 683 | 69.15347 | 76.09059 | 84.20189 | 86.79167
|  | 682 | 69.13817 | 76.07626 | 84.19469 | 86.78807
|  | 681 | 69.12283 | 76.06188 | 84.18744 | 86.78446
|  | 680 | 69.10746 | 76.04744 | 84.18015 | 86.78083
|  | 679 | 69.09205 | 76.03294 | 84.17281 | 86.77718
|  | 678 | 69.0766 | 76.01839 | 84.16544 | 86.77351
|  | 677 | 69.06112 | 76.00377 | 84.15801 | 86.76982
|  | 676 | 69.04559 | 75.9891 | 84.15055 | 86.76612
|  | 675 | 69.03003 | 75.97437 | 84.14303 | 86.76239
|  | 674 | 69.01443 | 75.95958 | 84.13548 | 86.75865
|  | 673 | 68.99879 | 75.94474 | 84.12788 | 86.75488
|  | 672 | 68.98311 | 75.92984 | 84.12024 | 86.75109
|  | 671 | 68.96739 | 75.91488 | 84.11256 | 86.74729
|  | 670 | 68.95163 | 75.89986 | 84.10483 | 86.74346
|  | 669 | 68.93583 | 75.88479 | 84.09706 | 86.73961
|  | 668 | 68.91999 | 75.86966 | 84.08924 | 86.73574
|  | 667 | 68.90411 | 75.85447 | 84.08138 | 86.73184
|  | 666 | 68.88819 | 75.83923 | 84.07348 | 86.72792
|  | 665 | 68.87223 | 75.82393 | 84.06554 | 86.72398
|  | 664 | 68.85622 | 75.80857 | 84.05755 | 86.72002
|  | 663 | 68.84018 | 75.79316 | 84.04952 | 86.71603
|  | 662 | 68.82409 | 75.77769 | 84.04145 | 86.71202
|  | 661 | 68.80796 | 75.76217 | 84.03334 | 86.70798
|  | 660 | 68.79179 | 75.74659 | 84.02518 | 86.70392
|  | 659 | 68.77558 | 75.73095 | 84.01698 | 86.69983
|  | 658 | 68.75933 | 75.71526 | 84.00874 | 86.69572
|  | 657 | 68.74303 | 75.69952 | 84.00046 | 86.69158
|  | 656 | 68.72669 | 75.68372 | 83.99214 | 86.68741
|  | 655 | 68.7103 | 75.66786 | 83.98378 | 86.68322
|  | 654 | 68.69388 | 75.65196 | 83.97537 | 86.67899
|  | 653 | 68.6774 | 75.636 | 83.96693 | 86.67474
|  | 652 | 68.66089 | 75.61998 | 83.95844 | 86.67047
|  | 651 | 68.64433 | 75.60392 | 83.94992 | 86.66616
|  | 650 | 68.62772 | 75.5878 | 83.94135 | 86.66182
|  | 649 | 68.61107 | 75.57162 | 83.93275 | 86.65746
|  | 648 | 68.59438 | 75.5554 | 83.9241 | 86.65306
|  | 647 | 68.57764 | 75.53912 | 83.91542 | 86.64864
|  | 646 | 68.56085 | 75.5228 | 83.9067 | 86.64418
|  | 645 | 68.54402 | 75.50642 | 83.89794 | 86.63969
|  | 644 | 68.52715 | 75.48999 | 83.88914 | 86.63517
|  | 643 | 68.51022 | 75.47351 | 83.8803 | 86.63062
|  | 642 | 68.49325 | 75.45698 | 83.87143 | 86.62603
|  | 641 | 68.47623 | 75.4404 | 83.86252 | 86.62141
|  | 640 | 68.45917 | 75.42378 | 83.85357 | 86.61676
|  | 639 | 68.44206 | 75.4071 | 83.84459 | 86.61208
|  | 638 | 68.4249 | 75.39038 | 83.83557 | 86.60735
|  | 637 | 68.40769 | 75.37361 | 83.82651 | 86.6026
|  | 636 | 68.39044 | 75.35679 | 83.81742 | 86.59781
|  | 635 | 68.37314 | 75.33992 | 83.8083 | 86.59298
|  | 634 | 68.35578 | 75.32301 | 83.79914 | 86.58812
|  | 633 | 68.33838 | 75.30605 | 83.78995 | 86.58322
|  | 632 | 68.32093 | 75.28905 | 83.78072 | 86.57828
|  | 631 | 68.30344 | 75.27201 | 83.77147 | 86.57331
|  | 630 | 68.28589 | 75.25492 | 83.76218 | 86.5683
|  | 629 | 68.26829 | 75.23778 | 83.75285 | 86.56325
|  | 628 | 68.25064 | 75.22061 | 83.7435 | 86.55816
|  | 627 | 68.23294 | 75.20339 | 83.73411 | 86.55303
|  | 626 | 68.21519 | 75.18613 | 83.7247 | 86.54786
|  | 625 | 68.19739 | 75.16883 | 83.71526 | 86.54265
|  | 624 | 68.17954 | 75.15149 | 83.70578 | 86.53739
|  | 623 | 68.16164 | 75.1341 | 83.69628 | 86.5321
|  | 622 | 68.14368 | 75.11668 | 83.68675 | 86.52677
|  | 621 | 68.12567 | 75.09923 | 83.67719 | 86.52139
|  | 620 | 68.10761 | 75.08173 | 83.66761 | 86.51597
|  | 619 | 68.0895 | 75.0642 | 83.658 | 86.5105
|  | 618 | 68.07134 | 75.04663 | 83.64836 | 86.505
|  | 617 | 68.05312 | 75.02902 | 83.6387 | 86.49944
|  | 616 | 68.03485 | 75.01138 | 83.62901 | 86.49385
|  | 615 | 68.01652 | 74.99371 | 83.6193 | 86.4882
|  | 614 | 67.99815 | 74.976 | 83.60957 | 86.48251
|  | 613 | 67.97971 | 74.95826 | 83.59982 | 86.47678
|  | 612 | 67.96123 | 74.94049 | 83.59004 | 86.471
|  | 611 | 67.94268 | 74.92269 | 83.58025 | 86.46516
|  | 610 | 67.92409 | 74.90485 | 83.57043 | 86.45929
|  | 609 | 67.90543 | 74.88699 | 83.56059 | 86.45336
|  | 608 | 67.88673 | 74.8691 | 83.55074 | 86.44738
|  | 607 | 67.86796 | 74.85118 | 83.54087 | 86.44135
|  | 606 | 67.84914 | 74.83324 | 83.53098 | 86.43528
|  | 605 | 67.83027 | 74.81527 | 83.52107 | 86.42915
|  | 604 | 67.81133 | 74.79727 | 83.51115 | 86.42297
|  | 603 | 67.79234 | 74.77926 | 83.50122 | 86.41674
|  | 602 | 67.7733 | 74.76121 | 83.49127 | 86.41046
|  | 601 | 67.75419 | 74.74315 | 83.48131 | 86.40412
|  | 600 | 67.73503 | 74.72507 | 83.47133 | 86.39773
|  | 599 | 67.71581 | 74.70696 | 83.46135 | 86.39129
|  | 598 | 67.69653 | 74.68884 | 83.45136 | 86.38479
|  | 597 | 67.6772 | 74.6707 | 83.44135 | 86.37823
|  | 596 | 67.6578 | 74.65254 | 83.43134 | 86.37162
|  | 595 | 67.63834 | 74.63437 | 83.42132 | 86.36495
|  | 594 | 67.61883 | 74.61618 | 83.4113 | 86.35823
|  | 593 | 67.59926 | 74.59797 | 83.40127 | 86.35145
|  | 592 | 67.57962 | 74.57976 | 83.39123 | 86.34461
|  | 591 | 67.55993 | 74.56153 | 83.3812 | 86.33771
|  | 590 | 67.54017 | 74.5433 | 83.37116 | 86.33075
|  | 589 | 67.52035 | 74.52505 | 83.36111 | 86.32374
|  | 588 | 67.50048 | 74.5068 | 83.35107 | 86.31666
|  | 587 | 67.48054 | 74.48854 | 83.34103 | 86.30952
|  | 586 | 67.46054 | 74.47027 | 83.331 | 86.30232
|  | 585 | 67.44047 | 74.452 | 83.32096 | 86.29506
|  | 584 | 67.42035 | 74.43373 | 83.31093 | 86.28773
|  | 583 | 67.40016 | 74.41546 | 83.30091 | 86.28034
|  | 582 | 67.37991 | 74.39718 | 83.29089 | 86.27289
|  | 581 | 67.35959 | 74.37891 | 83.28088 | 86.26537
|  | 580 | 67.33921 | 74.36064 | 83.27088 | 86.25778
|  | 579 | 67.31877 | 74.34237 | 83.26089 | 86.25013
|  | 578 | 67.29827 | 74.32411 | 83.25091 | 86.24242
|  | 577 | 67.2777 | 74.30585 | 83.24094 | 86.23463
|  | 576 | 67.25706 | 74.2876 | 83.23099 | 86.22678
|  | 575 | 67.23636 | 74.26936 | 83.22105 | 86.21886
|  | 574 | 67.21559 | 74.25114 | 83.21113 | 86.21087
|  | 573 | 67.19476 | 74.23292 | 83.20123 | 86.20282
|  | 572 | 67.17387 | 74.21471 | 83.19135 | 86.19469
|  | 571 | 67.1529 | 74.19653 | 83.18149 | 86.18649
|  | 570 | 67.13187 | 74.17835 | 83.17165 | 86.17821
|  | 569 | 67.11077 | 74.1602 | 83.16183 | 86.16987
|  | 568 | 67.08961 | 74.14207 | 83.15204 | 86.16145
|  | 567 | 67.06838 | 74.12395 | 83.14227 | 86.15296
|  | 566 | 67.04708 | 74.10586 | 83.13254 | 86.1444
|  | 565 | 67.02571 | 74.0878 | 83.12283 | 86.13576
|  | 564 | 67.00427 | 74.06976 | 83.11315 | 86.12704
|  | 563 | 66.98277 | 74.05175 | 83.10351 | 86.11825
|  | 562 | 66.9612 | 74.03376 | 83.0939 | 86.10938
|  | 561 | 66.93955 | 74.01581 | 83.08432 | 86.10043
|  | 560 | 66.91784 | 73.99789 | 83.07478 | 86.09141
|  | 559 | 66.89606 | 73.98001 | 83.06528 | 86.0823
|  | 558 | 66.8742 | 73.96216 | 83.05582 | 86.07312
|  | 557 | 66.85228 | 73.94435 | 83.04641 | 86.06386
|  | 556 | 66.83028 | 73.92658 | 83.03703 | 86.05451
|  | 555 | 66.80822 | 73.90885 | 83.0277 | 86.04509
|  | 554 | 66.78608 | 73.89117 | 83.01842 | 86.03558
|  | 553 | 66.76387 | 73.87353 | 83.00918 | 86.02598
|  | 552 | 66.74159 | 73.85594 | 83 | 86.01631
|  | 551 | 66.71923 | 73.83839 | 82.99087 | 86.00655
|  | 550 | 66.69681 | 73.8209 | 82.98179 | 85.9967
|  | 549 | 66.67431 | 73.80346 | 82.97277 | 85.98677
|  | 548 | 66.65173 | 73.78608 | 82.9638 | 85.97675
|  | 547 | 66.62909 | 73.76875 | 82.9549 | 85.96664
|  | 546 | 66.60637 | 73.75148 | 82.94605 | 85.95645
|  | 545 | 66.58357 | 73.73428 | 82.93727 | 85.94617
|  | 544 | 66.5607 | 73.71713 | 82.92856 | 85.93579
|  | 543 | 66.53775 | 73.70006 | 82.91991 | 85.92533
|  | 542 | 66.51473 | 73.68305 | 82.91132 | 85.91478
|  | 541 | 66.49164 | 73.6661 | 82.90281 | 85.90413
|  | 540 | 66.46846 | 73.64924 | 82.89438 | 85.89339
|  | 539 | 66.44521 | 73.63244 | 82.88601 | 85.88256
|  | 538 | 66.42189 | 73.61572 | 82.87773 | 85.87163
|  | 537 | 66.39848 | 73.59908 | 82.86952 | 85.86061
|  | 536 | 66.375 | 73.58252 | 82.86139 | 85.8495
|  | 535 | 66.35145 | 73.56604 | 82.85335 | 85.83829
|  | 534 | 66.32781 | 73.54965 | 82.84539 | 85.82698
|  | 533 | 66.3041 | 73.53334 | 82.83752 | 85.81557
|  | 532 | 66.2803 | 73.51713 | 82.82974 | 85.80406
|  | 531 | 66.25643 | 73.501 | 82.82205 | 85.79246
|  | 530 | 66.23248 | 73.48498 | 82.81445 | 85.78075
|  | 529 | 66.20845 | 73.46904 | 82.80695 | 85.76895
|  | 528 | 66.18434 | 73.45321 | 82.79955 | 85.75704
|  | 527 | 66.16015 | 73.43748 | 82.79224 | 85.74503
|  | 526 | 66.13587 | 73.42186 | 82.78505 | 85.73291
|  | 525 | 66.11152 | 73.40634 | 82.77795 | 85.7207
|  | 524 | 66.08709 | 73.39093 | 82.77097 | 85.70837
|  | 523 | 66.06257 | 73.37563 | 82.76409 | 85.69595
|  | 522 | 66.03797 | 73.36045 | 82.75733 | 85.68341
|  | 521 | 66.01329 | 73.34538 | 82.75068 | 85.67077
|  | 520 | 65.98853 | 73.33044 | 82.74415 | 85.65802
|  | 519 | 65.96368 | 73.31561 | 82.73773 | 85.64516
|  | 518 | 65.93875 | 73.30092 | 82.73145 | 85.63219
|  | 517 | 65.91374 | 73.28635 | 82.72528 | 85.61911
|  | 516 | 65.88864 | 73.27191 | 82.71924 | 85.60592
|  | 515 | 65.86346 | 73.2576 | 82.71334 | 85.59262
|  | 514 | 65.83819 | 73.24344 | 82.70756 | 85.5792
|  | 513 | 65.81284 | 73.22941 | 82.70192 | 85.56567
|  | 512 | 65.7874 | 73.21552 | 82.69642 | 85.55203
|  | 511 | 65.76188 | 73.20178 | 82.69106 | 85.53827
|  | 510 | 65.73627 | 73.18819 | 82.68584 | 85.52439
|  | 509 | 65.71058 | 73.17474 | 82.68077 | 85.5104
|  | 508 | 65.68479 | 73.16145 | 82.67584 | 85.49629
|  | 507 | 65.65892 | 73.14832 | 82.67107 | 85.48206
|  | 506 | 65.63297 | 73.13535 | 82.66645 | 85.46771
|  | 505 | 65.60692 | 73.12254 | 82.66199 | 85.45324
|  | 504 | 65.58079 | 73.1099 | 82.65769 | 85.43865
|  | 503 | 65.55457 | 73.09742 | 82.65356 | 85.42393
|  | 502 | 65.52826 | 73.08512 | 82.64958 | 85.4091
|  | 501 | 65.50186 | 73.073 | 82.64578 | 85.551606
|  | 500 | 65.48298 | 72.96525 | 82.50894 | 85.43315
|  | 499 | 65.45738 | 72.9472 | 82.49816 | 85.42079
|  | 498 | 65.43172 | 72.92914 | 82.48736 | 85.40838
|  | 497 | 65.406 | 72.91108 | 82.47654 | 85.39592
|  | 496 | 65.38022 | 72.893 | 82.46569 | 85.3834
|  | 495 | 65.35438 | 72.87492 | 82.45483 | 85.37083
|  | 494 | 65.32848 | 72.85682 | 82.44394 | 85.35821
|  | 493 | 65.30252 | 72.83872 | 82.43303 | 85.34553
|  | 492 | 65.27649 | 72.8206 | 82.4221 | 85.33279
|  | 491 | 65.25041 | 72.80248 | 82.41114 | 85.32001
|  | 490 | 65.22427 | 72.78434 | 82.40017 | 85.30717
|  | 489 | 65.19806 | 72.7662 | 82.38917 | 85.29427
|  | 488 | 65.1718 | 72.74805 | 82.37814 | 85.28132
|  | 487 | 65.14547 | 72.72988 | 82.3671 | 85.26832
|  | 486 | 65.11909 | 72.71171 | 82.35603 | 85.25526
|  | 485 | 65.09264 | 72.69353 | 82.34494 | 85.24215
|  | 484 | 65.06614 | 72.67533 | 82.33383 | 85.22899
|  | 483 | 65.03957 | 72.65713 | 82.32269 | 85.21577
|  | 482 | 65.01294 | 72.63892 | 82.31154 | 85.2025
|  | 481 | 64.98625 | 72.6207 | 82.30035 | 85.18917
|  | 480 | 64.9595 | 72.60247 | 82.28915 | 85.17579
|  | 479 | 64.93269 | 72.58422 | 82.27792 | 85.16236
|  | 478 | 64.90582 | 72.56597 | 82.26667 | 85.14887
|  | 477 | 64.87889 | 72.54771 | 82.25539 | 85.13533
|  | 476 | 64.8519 | 72.52944 | 82.24409 | 85.12174
|  | 475 | 64.82485 | 72.51116 | 82.23277 | 85.10809
|  | 474 | 64.79774 | 72.49287 | 82.22142 | 85.09438
|  | 473 | 64.77057 | 72.47457 | 82.21005 | 85.08063
|  | 472 | 64.74334 | 72.45626 | 82.19866 | 85.06681
|  | 471 | 64.71604 | 72.43794 | 82.18724 | 85.05295
|  | 470 | 64.68869 | 72.41961 | 82.1758 | 85.03903
|  | 469 | 64.66127 | 72.40127 | 82.16433 | 85.02506
|  | 468 | 64.6338 | 72.38293 | 82.15284 | 85.01103
|  | 467 | 64.60626 | 72.36457 | 82.14132 | 84.99695
|  | 466 | 64.57867 | 72.3462 | 82.12978 | 84.98282
|  | 465 | 64.55101 | 72.32782 | 82.11821 | 84.96863
|  | 464 | 64.52329 | 72.30943 | 82.10662 | 84.95439
|  | 463 | 64.49552 | 72.29104 | 82.095 | 84.94009
|  | 462 | 64.46768 | 72.27263 | 82.08336 | 84.92574
|  | 461 | 64.43978 | 72.25421 | 82.0717 | 84.91133
|  | 460 | 64.41182 | 72.23579 | 82.06 | 84.89688
|  | 459 | 64.3838 | 72.21735 | 82.04829 | 84.88236
|  | 458 | 64.35572 | 72.1989 | 82.03654 | 84.8678
|  | 457 | 64.32758 | 72.18045 | 82.02477 | 84.85318
|  | 456 | 64.29938 | 72.16198 | 82.01298 | 84.83851
|  | 455 | 64.27112 | 72.14351 | 82.00116 | 84.82378
|  | 454 | 64.2428 | 72.12502 | 81.98931 | 84.809
|  | 453 | 64.21441 | 72.10653 | 81.97744 | 84.79416
|  | 452 | 64.18597 | 72.08802 | 81.96554 | 84.77927
|  | 451 | 64.15747 | 72.06951 | 81.95362 | 84.76433
|  | 450 | 64.1289 | 72.05098 | 81.94167 | 84.74933
|  | 449 | 64.10028 | 72.03245 | 81.92969 | 84.73428
|  | 448 | 64.07159 | 72.01391 | 81.91768 | 84.71917
|  | 447 | 64.04285 | 71.99535 | 81.90565 | 84.70402
|  | 446 | 64.01404 | 71.97679 | 81.89359 | 84.6888
|  | 445 | 63.98517 | 71.95822 | 81.88151 | 84.67354
|  | 444 | 63.95625 | 71.93963 | 81.8694 | 84.65822
|  | 443 | 63.92726 | 71.92104 | 81.85726 | 84.64284
|  | 442 | 63.89821 | 71.90244 | 81.84509 | 84.62741
|  | 441 | 63.8691 | 71.88383 | 81.83289 | 84.61193
|  | 440 | 63.83993 | 71.86521 | 81.82067 | 84.59639
|  | 439 | 63.8107 | 71.84658 | 81.80842 | 84.5808
|  | 438 | 63.78141 | 71.82793 | 81.79614 | 84.56516
|  | 437 | 63.75206 | 71.80928 | 81.78384 | 84.54946
|  | 436 | 63.72265 | 71.79062 | 81.7715 | 84.53371
|  | 435 | 63.69318 | 71.77195 | 81.75914 | 84.5179
|  | 434 | 63.66364 | 71.75327 | 81.74675 | 84.50204
|  | 433 | 63.63405 | 71.73458 | 81.73433 | 84.48613
|  | 432 | 63.6044 | 71.71588 | 81.72188 | 84.47016
|  | 431 | 63.57468 | 71.69717 | 81.7094 | 84.45414
|  | 430 | 63.54491 | 71.67845 | 81.69689 | 84.43807
|  | 429 | 63.51507 | 71.65973 | 81.68436 | 84.42194
|  | 428 | 63.48518 | 71.64099 | 81.67179 | 84.40575
|  | 427 | 63.45522 | 71.62224 | 81.6592 | 84.38952
|  | 426 | 63.4252 | 71.60348 | 81.64657 | 84.37323
|  | 425 | 63.39513 | 71.58471 | 81.63392 | 84.35688
|  | 424 | 63.36499 | 71.56594 | 81.62124 | 84.34048
|  | 423 | 63.33479 | 71.54715 | 81.60852 | 84.32403
|  | 422 | 63.30453 | 71.52835 | 81.59578 | 84.30752
|  | 421 | 63.27421 | 71.50954 | 81.58301 | 84.29096
|  | 420 | 63.24383 | 71.49073 | 81.5702 | 84.27435
|  | 419 | 63.21339 | 71.4719 | 81.55737 | 84.25768
|  | 418 | 63.18289 | 71.45307 | 81.5445 | 84.24096
|  | 417 | 63.15233 | 71.43422 | 81.53161 | 84.22418
|  | 416 | 63.12171 | 71.41536 | 81.51868 | 84.20735
|  | 415 | 63.09103 | 71.3965 | 81.50572 | 84.19047
|  | 414 | 63.06028 | 71.37762 | 81.49273 | 84.17353
|  | 413 | 63.02948 | 71.35874 | 81.47971 | 84.15654
|  | 412 | 62.99862 | 71.33985 | 81.46666 | 84.13949
|  | 411 | 62.96769 | 71.32094 | 81.45357 | 84.12239
|  | 410 | 62.93671 | 71.30203 | 81.44046 | 84.10524
|  | 409 | 62.90566 | 71.2831 | 81.42731 | 84.08803
|  | 408 | 62.87456 | 71.26417 | 81.41413 | 84.07077
|  | 407 | 62.84339 | 71.24523 | 81.40092 | 84.05345
|  | 406 | 62.81216 | 71.22627 | 81.38767 | 84.03609
|  | 405 | 62.78087 | 71.20731 | 81.37439 | 84.01866
|  | 404 | 62.74953 | 71.18834 | 81.36108 | 84.00119
|  | 403 | 62.71812 | 71.16936 | 81.34774 | 83.98365
|  | 402 | 62.68665 | 71.15036 | 81.33436 | 83.96607
|  | 401 | 62.65512 | 71.13136 | 81.32095 | 83.94843
|  | 400 | 62.62353 | 71.11235 | 81.30751 | 83.93074
|  | 399 | 62.59188 | 71.09333 | 81.29403 | 83.91299
|  | 398 | 62.56017 | 71.0743 | 81.28052 | 83.89519
|  | 397 | 62.52839 | 71.05526 | 81.26698 | 83.87734
|  | 396 | 62.49656 | 71.03621 | 81.2534 | 83.85943
|  | 395 | 62.46467 | 71.01715 | 81.23979 | 83.84147
|  | 394 | 62.43272 | 70.99808 | 81.22614 | 83.82345
|  | 393 | 62.4007 | 70.979 | 81.21245 | 83.80538
|  | 392 | 62.36863 | 70.95991 | 81.19874 | 83.78726
|  | 391 | 62.33649 | 70.94081 | 81.18498 | 83.76908
|  | 390 | 62.3043 | 70.9217 | 81.1712 | 83.75085
|  | 389 | 62.27204 | 70.90258 | 81.15737 | 83.73256
|  | 388 | 62.23972 | 70.88345 | 81.14351 | 83.71422
|  | 387 | 62.20735 | 70.86431 | 81.12962 | 83.69583
|  | 386 | 62.17491 | 70.84517 | 81.11569 | 83.67738
|  | 385 | 62.14241 | 70.82601 | 81.10172 | 83.65888
|  | 384 | 62.10985 | 70.80684 | 81.08772 | 83.64032
|  | 383 | 62.07723 | 70.78766 | 81.07368 | 83.62171
|  | 382 | 62.04456 | 70.76848 | 81.05961 | 83.60305
|  | 381 | 62.01182 | 70.74928 | 81.04549 | 83.58433
|  | 380 | 61.97901 | 70.73007 | 81.03134 | 83.56556
|  | 379 | 61.94615 | 70.71086 | 81.01715 | 83.54674
|  | 378 | 61.91323 | 70.69163 | 81.00293 | 83.52786
|  | 377 | 61.88025 | 70.6724 | 80.98867 | 83.50893
|  | 376 | 61.84721 | 70.65315 | 80.97437 | 83.48994
|  | 375 | 61.8141 | 70.6339 | 80.96003 | 83.4709
|  | 374 | 61.78094 | 70.61463 | 80.94565 | 83.45181
|  | 373 | 61.74772 | 70.59536 | 80.93124 | 83.43266
|  | 372 | 61.71443 | 70.57607 | 80.91678 | 83.41346
|  | 371 | 61.68109 | 70.55678 | 80.90229 | 83.3942
|  | 370 | 61.64768 | 70.53747 | 80.88776 | 83.37489
|  | 369 | 61.61421 | 70.51816 | 80.87319 | 83.35553
|  | 368 | 61.58069 | 70.49884 | 80.85858 | 83.33611
|  | 367 | 61.5471 | 70.4795 | 80.84392 | 83.31664
|  | 366 | 61.51345 | 70.46016 | 80.82923 | 83.29711
|  | 365 | 61.47974 | 70.44081 | 80.8145 | 83.27753
|  | 364 | 61.44597 | 70.42145 | 80.79973 | 83.2579
|  | 363 | 61.41214 | 70.40207 | 80.78492 | 83.23821
|  | 362 | 61.37825 | 70.38269 | 80.77007 | 83.21847
|  | 361 | 61.3443 | 70.3633 | 80.75517 | 83.19867
|  | 360 | 61.31029 | 70.3439 | 80.74024 | 83.17883
|  | 359 | 61.27622 | 70.32449 | 80.72526 | 83.15892
|  | 358 | 61.24209 | 70.30507 | 80.71024 | 83.13897
|  | 357 | 61.2079 | 70.28564 | 80.69518 | 83.11895
|  | 356 | 61.17364 | 70.2662 | 80.68008 | 83.09889
|  | 355 | 61.13933 | 70.24675 | 80.66494 | 83.07877
|  | 354 | 61.10496 | 70.22729 | 80.64975 | 83.0586
|  | 353 | 61.07052 | 70.20782 | 80.63452 | 83.03837
|  | 352 | 61.03603 | 70.18834 | 80.61924 | 83.01809
|  | 351 | 61.00147 | 70.16885 | 80.60392 | 82.99776
|  | 350 | 60.96685 | 70.14935 | 80.58856 | 82.97737
|  | 349 | 60.93218 | 70.12984 | 80.57316 | 82.95693
|  | 348 | 60.89744 | 70.11032 | 80.55771 | 82.93643
|  | 347 | 60.86264 | 70.09079 | 80.54222 | 82.91588
|  | 346 | 60.82778 | 70.07126 | 80.52668 | 82.89528
|  | 345 | 60.79287 | 70.05171 | 80.51109 | 82.87462
|  | 344 | 60.75789 | 70.03215 | 80.49546 | 82.85391
|  | 343 | 60.72285 | 70.01258 | 80.47979 | 82.83314
|  | 342 | 60.68775 | 69.99301 | 80.46407 | 82.81232
|  | 341 | 60.65259 | 69.97342 | 80.4483 | 82.79145
|  | 340 | 60.61736 | 69.95382 | 80.43249 | 82.77052
|  | 339 | 60.58208 | 69.93422 | 80.41663 | 82.74954
|  | 338 | 60.54674 | 69.9146 | 80.40073 | 82.72851
|  | 337 | 60.51134 | 69.89498 | 80.38477 | 82.70742
|  | 336 | 60.47587 | 69.87534 | 80.36877 | 82.68627
|  | 335 | 60.44035 | 69.8557 | 80.35273 | 82.66508
|  | 334 | 60.40476 | 69.83604 | 80.33663 | 82.64383
|  | 333 | 60.36912 | 69.81638 | 80.32049 | 82.62252
|  | 332 | 60.33341 | 69.7967 | 80.30429 | 82.60116
|  | 331 | 60.29765 | 69.77702 | 80.28805 | 82.57975
|  | 330 | 60.26182 | 69.75732 | 80.27176 | 82.55828
|  | 329 | 60.22593 | 69.73762 | 80.25542 | 82.53676
|  | 328 | 60.18999 | 69.71791 | 80.23903 | 82.51519
|  | 327 | 60.15398 | 69.69818 | 80.22259 | 82.49356
|  | 326 | 60.11791 | 69.67845 | 80.2061 | 82.47188
|  | 325 | 60.08178 | 69.65871 | 80.18956 | 82.45014
|  | 324 | 60.04559 | 69.63896 | 80.17297 | 82.42835
|  | 323 | 60.00934 | 69.61919 | 80.15632 | 82.40651
|  | 322 | 59.97303 | 69.59942 | 80.13963 | 82.38461
|  | 321 | 59.93666 | 69.57964 | 80.12288 | 82.36266
|  | 320 | 59.90023 | 69.55985 | 80.10608 | 82.34066
|  | 319 | 59.86373 | 69.54005 | 80.08923 | 82.3186
|  | 318 | 59.82718 | 69.52024 | 80.07233 | 82.29648
|  | 317 | 59.79057 | 69.50042 | 80.05537 | 82.27432
|  | 316 | 59.75389 | 69.48059 | 80.03836 | 82.2521
|  | 315 | 59.71716 | 69.46075 | 80.02129 | 82.22982
|  | 314 | 59.68036 | 69.4409 | 80.00417 | 82.20749
|  | 313 | 59.64351 | 69.42104 | 79.987 | 82.18511
|  | 312 | 59.60659 | 69.40117 | 79.96977 | 82.16267
|  | 311 | 59.56962 | 69.38129 | 79.95248 | 82.14018
|  | 310 | 59.53258 | 69.3614 | 79.93514 | 82.11764
|  | 309 | 59.49548 | 69.3415 | 79.91775 | 82.09504
|  | 308 | 59.45832 | 69.32159 | 79.9003 | 82.07239
|  | 307 | 59.42111 | 69.30168 | 79.88279 | 82.04968
|  | 306 | 59.38383 | 69.28175 | 79.86522 | 82.02692
|  | 305 | 59.34649 | 69.26181 | 79.8476 | 82.0041
|  | 304 | 59.30909 | 69.24186 | 79.82991 | 81.98124
|  | 303 | 59.27163 | 69.22191 | 79.81217 | 81.95831
|  | 302 | 59.23411 | 69.20194 | 79.79437 | 81.93534
|  | 301 | 59.19652 | 69.18196 | 79.77652 | 81.91231
|  | 300 | 59.15888 | 69.16198 | 79.7586 | 81.88923
|  | 299 | 59.12118 | 69.14198 | 79.74062 | 81.86609
|  | 298 | 59.08342 | 69.12197 | 79.72259 | 81.8429
|  | 297 | 59.04559 | 69.10196 | 79.70449 | 81.81965
|  | 296 | 59.00771 | 69.08193 | 79.68633 | 81.79635
|  | 295 | 58.96976 | 69.0619 | 79.66811 | 81.773
|  | 294 | 58.93176 | 69.04185 | 79.64983 | 81.74959
|  | 293 | 58.89369 | 69.0218 | 79.63148 | 81.72613
|  | 292 | 58.85557 | 69.00173 | 79.61307 | 81.70262
|  | 291 | 58.81738 | 68.98166 | 79.5946 | 81.67905
|  | 290 | 58.77913 | 68.96158 | 79.57607 | 81.65542
|  | 289 | 58.74082 | 68.94148 | 79.55747 | 81.63175
|  | 288 | 58.70245 | 68.92138 | 79.53881 | 81.60802
|  | 287 | 58.66403 | 68.90127 | 79.52008 | 81.58423
|  | 286 | 58.62554 | 68.88114 | 79.50129 | 81.56039
|  | 285 | 58.58699 | 68.86101 | 79.48243 | 81.5365
|  | 284 | 58.54838 | 68.84087 | 79.46351 | 81.51255
|  | 283 | 58.5097 | 68.82072 | 79.44452 | 81.48855
|  | 282 | 58.47097 | 68.80056 | 79.42546 | 81.4645
|  | 281 | 58.43218 | 68.78038 | 79.40633 | 81.44039
|  | 280 | 58.39333 | 68.7602 | 79.38714 | 81.41623
|  | 279 | 58.35442 | 68.74001 | 79.36787 | 81.39201
|  | 278 | 58.31544 | 68.71981 | 79.34854 | 81.36775
|  | 277 | 58.27641 | 68.6996 | 79.32914 | 81.34342
|  | 276 | 58.23731 | 68.67938 | 79.30966 | 81.31904
|  | 275 | 58.19816 | 68.65915 | 79.29012 | 81.29461
|  | 274 | 58.15894 | 68.63891 | 79.27051 | 81.27013
|  | 273 | 58.11967 | 68.61866 | 79.25082 | 81.24559
|  | 272 | 58.08033 | 68.5984 | 79.23106 | 81.22099
|  | 271 | 58.04093 | 68.57813 | 79.21123 | 81.19635
|  | 270 | 58.00147 | 68.55785 | 79.19133 | 81.17165
|  | 269 | 57.96196 | 68.53757 | 79.17135 | 81.14689
|  | 268 | 57.92238 | 68.51727 | 79.1513 | 81.12208
|  | 267 | 57.88274 | 68.49696 | 79.13117 | 81.09722
|  | 266 | 57.84304 | 68.47664 | 79.11097 | 81.0723
|  | 265 | 57.80328 | 68.45631 | 79.09069 | 81.04733
|  | 264 | 57.76346 | 68.43598 | 79.07033 | 81.02231
|  | 263 | 57.72357 | 68.41563 | 79.0499 | 80.99723
|  | 262 | 57.68363 | 68.39527 | 79.02939 | 80.9721
|  | 261 | 57.64363 | 68.37491 | 79.0088 | 80.94691
|  | 260 | 57.60357 | 68.35453 | 78.98813 | 80.92167
|  | 259 | 57.56344 | 68.33415 | 78.96738 | 80.89638
|  | 258 | 57.52326 | 68.31375 | 78.94655 | 80.87103
|  | 257 | 57.48302 | 68.29334 | 78.92564 | 80.84563
|  | 256 | 57.44271 | 68.27293 | 78.90465 | 80.82017
|  | 255 | 57.40234 | 68.2525 | 78.88358 | 80.79466
|  | 254 | 57.36192 | 68.23207 | 78.86243 | 80.7691
|  | 253 | 57.32143 | 68.21162 | 78.84119 | 80.74348
|  | 252 | 57.28088 | 68.19117 | 78.81986 | 80.71781
|  | 251 | 57.24028 | 68.17071 | 78.79846 | 80.69208
|  | 250 | 57.19961 | 68.15023 | 78.77696 | 80.66631
|  | 249 | 57.15888 | 68.12975 | 78.75538 | 80.64047
|  | 248 | 57.11809 | 68.10926 | 78.73372 | 80.61459
|  | 247 | 57.07724 | 68.08875 | 78.71196 | 80.58864
|  | 246 | 57.03633 | 68.06824 | 78.69012 | 80.56265
|  | 245 | 56.99536 | 68.04772 | 78.66819 | 80.5366
|  | 244 | 56.95433 | 68.02719 | 78.64617 | 80.5105
|  | 243 | 56.91324 | 68.00664 | 78.62406 | 80.48434
|  | 242 | 56.87208 | 67.98609 | 78.60185 | 80.45813
|  | 241 | 56.83087 | 67.96553 | 78.57956 | 80.43187
|  | 240 | 56.7896 | 67.94496 | 78.55717 | 80.40555
|  | 239 | 56.74826 | 67.92438 | 78.53469 | 80.37918
|  | 238 | 56.70687 | 67.90379 | 78.51212 | 80.35275
|  | 237 | 56.66542 | 67.88319 | 78.48945 | 80.32627
|  | 236 | 56.6239 | 67.86258 | 78.46668 | 80.29974
|  | 235 | 56.58232 | 67.84196 | 78.44382 | 80.27315
|  | 234 | 56.54069 | 67.82133 | 78.42086 | 80.24651
|  | 233 | 56.49899 | 67.80069 | 78.3978 | 80.21981
|  | 232 | 56.45723 | 67.78004 | 78.37464 | 80.19306
|  | 231 | 56.41541 | 67.75938 | 78.35138 | 80.16626
|  | 230 | 56.37354 | 67.73871 | 78.32803 | 80.1394
|  | 229 | 56.3316 | 67.71803 | 78.30457 | 80.11249
|  | 228 | 56.2896 | 67.69735 | 78.281 | 80.08552
|  | 227 | 56.24754 | 67.67665 | 78.25734 | 80.0585
|  | 226 | 56.20542 | 67.65594 | 78.23357 | 80.03143
|  | 225 | 56.16324 | 67.63522 | 78.20969 | 80.0043
|  | 224 | 56.12099 | 67.6145 | 78.18571 | 79.97712
|  | 223 | 56.07869 | 67.59376 | 78.16162 | 79.94989
|  | 222 | 56.03633 | 67.57301 | 78.13742 | 79.9226
|  | 221 | 55.99391 | 67.55226 | 78.11311 | 79.89526
|  | 220 | 55.95142 | 67.53149 | 78.08869 | 79.86786
|  | 219 | 55.90888 | 67.51071 | 78.06416 | 79.84041
|  | 218 | 55.86627 | 67.48993 | 78.03952 | 79.81291
|  | 217 | 55.82361 | 67.46913 | 78.01477 | 79.78535
|  | 216 | 55.78088 | 67.44833 | 77.9899 | 79.75774
|  | 215 | 55.7381 | 67.42751 | 77.96492 | 79.73007
|  | 214 | 55.69525 | 67.40669 | 77.93981 | 79.70235
|  | 213 | 55.65234 | 67.38585 | 77.9146 | 79.67458
|  | 212 | 55.60937 | 67.36501 | 77.88926 | 79.64675
|  | 211 | 55.56634 | 67.34416 | 77.8638 | 79.61887
|  | 210 | 55.52326 | 67.32329 | 77.83822 | 79.59093
|  | 209 | 55.48011 | 67.30242 | 77.81252 | 79.56294
|  | 208 | 55.4369 | 67.28154 | 77.7867 | 79.5349
|  | 207 | 55.39363 | 67.26064 | 77.76075 | 79.5068
|  | 206 | 55.35029 | 67.23974 | 77.73468 | 79.47865
|  | 205 | 55.3069 | 67.21883 | 77.70848 | 79.45044
|  | 204 | 55.26345 | 67.19791 | 77.68215 | 79.42219
|  | 203 | 55.21994 | 67.17697 | 77.6557 | 79.39387
|  | 202 | 55.17637 | 67.15603 | 77.62911 | 79.36551
|  | 201 | 55.13273 | 67.13508 | 77.60239 | 79.33708
|  | 200 | 55.08904 | 67.11412 | 77.57553 | 79.30861