## Cuvette Transmission
UV Fused Quartz Cuvettes Transmission
|  | Wavelength (nm) | % Transmission
|  | 3300 | 87.73092
|  | 3290 | 87.85988
|  | 3280 | 87.69591
|  | 3270 | 87.99757
Product Raw Data |  | 3260 | 87.78428
UV Fused Quartz Cuvettes Transmission |  | 3250 | 87.97462
|  | 3240 | 87.97982
Item # | CV10Qxxxx | 3230 | 88.13471
DISCLAIMER: The data presented here are typical. Slight variations in performance data will occur from lot to lot. Please contact Technical Support with any questions regarding the use or reliability of this data. |  | 3220 | 87.6453
|  | 3210 | 87.6069
|  | 3200 | 87.4396
|  | 3190 | 87.63176
|  | 3180 | 87.50982
|  | 3170 | 87.43044
|  | 3160 | 87.55185
Additional Information: |  | 3150 | 87.57304
Transmission was measured at normal incidence through an empty cuvette. |  | 3140 | 87.41543
|  | 3130 | 87.3728
|  | 3120 | 87.40571
|  | 3110 | 87.5763
|  | 3100 | 87.50691
|  | 3090 | 87.43381
|  | 3080 | 87.48263
|  | 3070 | 87.50766
|  | 3060 | 87.47658
|  | 3050 | 87.46508
|  | 3040 | 87.45853
|  | 3030 | 87.46239
|  | 3020 | 87.5052
|  | 3010 | 87.54726
|  | 3000 | 87.56313
|  | 2990 | 87.60552
|  | 2980 | 87.63372
|  | 2970 | 87.74864
|  | 2960 | 87.80562
|  | 2950 | 87.92817
|  | 2940 | 87.99427
|  | 2930 | 88.11504
|  | 2920 | 88.20867
|  | 2910 | 88.3063
|  | 2900 | 88.40941
|  | 2890 | 88.51167
|  | 2880 | 88.5845
|  | 2870 | 88.69565
|  | 2860 | 88.82574
|  | 2850 | 88.95576
|  | 2840 | 89.0984
|  | 2830 | 89.16747
|  | 2820 | 89.28437
|  | 2810 | 89.35807
|  | 2800 | 89.38172
|  | 2790 | 89.40274
|  | 2780 | 89.43706
|  | 2770 | 89.51235
|  | 2760 | 89.40453
|  | 2750 | 89.41545
|  | 2740 | 89.44063
|  | 2730 | 89.25777
|  | 2720 | 89.17732
|  | 2710 | 88.757
|  | 2700 | 88.75994
|  | 2690 | 89.19506
|  | 2680 | 89.82698
|  | 2670 | 90.09808
|  | 2660 | 90.17826
|  | 2650 | 90.46285
|  | 2640 | 90.62044
|  | 2630 | 90.65397
|  | 2620 | 90.56554
|  | 2610 | 90.58381
|  | 2600 | 90.58074
|  | 2590 | 90.55482
|  | 2580 | 90.61366
|  | 2570 | 90.69461
|  | 2560 | 90.72646
|  | 2550 | 90.82582
|  | 2540 | 91.12534
|  | 2530 | 91.77503
|  | 2520 | 91.54898
|  | 2510 | 91.21266
|  | 2500 | 91.02658
|  | 2490 | 90.84972
|  | 2480 | 90.79217
|  | 2470 | 90.81846
|  | 2460 | 90.83711
|  | 2450 | 90.82305
|  | 2440 | 90.78529
|  | 2430 | 90.78725
|  | 2420 | 90.75368
|  | 2410 | 90.72591
|  | 2400 | 90.68278
|  | 2390 | 90.60732
|  | 2380 | 90.54989
|  | 2370 | 90.64819
|  | 2360 | 90.62136
|  | 2350 | 90.59272
|  | 2340 | 90.57656
|  | 2330 | 90.5366
|  | 2320 | 90.45564
|  | 2310 | 90.41908
|  | 2300 | 90.46561
|  | 2290 | 90.48603
|  | 2280 | 90.46773
|  | 2270 | 90.44246
|  | 2260 | 90.40062
|  | 2250 | 90.33966
|  | 2240 | 90.33062
|  | 2230 | 90.33515
|  | 2220 | 90.36312
|  | 2210 | 90.35381
|  | 2200 | 90.29517
|  | 2190 | 90.26189
|  | 2180 | 90.24227
|  | 2170 | 90.24629
|  | 2160 | 90.24681
|  | 2150 | 90.23477
|  | 2140 | 90.24025
|  | 2130 | 90.24839
|  | 2120 | 90.22383
|  | 2110 | 90.21477
|  | 2100 | 90.21278
|  | 2090 | 90.21927
|  | 2080 | 90.20786
|  | 2070 | 90.21396
|  | 2060 | 90.2332
|  | 2050 | 90.21494
|  | 2040 | 90.21268
|  | 2030 | 90.22714
|  | 2020 | 90.23947
|  | 2010 | 90.22985
|  | 2000 | 90.21225
|  | 1990 | 90.1959
|  | 1980 | 90.17349
|  | 1970 | 90.11887
|  | 1960 | 90.08847
|  | 1950 | 90.07046
|  | 1940 | 90.02138
|  | 1930 | 90.01708
|  | 1920 | 90.10331
|  | 1910 | 90.20206
|  | 1900 | 90.23651
|  | 1890 | 90.21585
|  | 1880 | 90.14744
|  | 1870 | 90.13343
|  | 1860 | 90.13023
|  | 1850 | 90.11572
|  | 1840 | 90.11136
|  | 1830 | 90.09635
|  | 1820 | 90.0903
|  | 1810 | 90.06868
|  | 1800 | 88.39767
|  | 1790 | 88.4126
|  | 1780 | 88.43471
|  | 1770 | 88.41372
|  | 1760 | 88.42308
|  | 1750 | 88.3974
|  | 1740 | 88.41091
|  | 1730 | 88.38872
|  | 1720 | 88.39051
|  | 1710 | 88.36638
|  | 1700 | 88.37467
|  | 1690 | 88.37783
|  | 1680 | 88.34205
|  | 1670 | 88.33302
|  | 1660 | 88.36721
|  | 1650 | 88.25058
|  | 1640 | 88.2514
|  | 1630 | 88.2795
|  | 1620 | 88.26975
|  | 1610 | 88.23403
|  | 1600 | 88.19249
|  | 1590 | 88.16155
|  | 1580 | 88.12291
|  | 1570 | 88.1094
|  | 1560 | 88.04213
|  | 1550 | 88.01391
|  | 1540 | 87.99912
|  | 1530 | 87.97387
|  | 1520 | 87.91066
|  | 1510 | 87.86598
|  | 1500 | 87.83543
|  | 1490 | 87.76202
|  | 1480 | 87.77154
|  | 1470 | 87.71924
|  | 1460 | 87.68891
|  | 1450 | 87.64159
|  | 1440 | 87.62569
|  | 1430 | 87.61973
|  | 1420 | 87.60479
|  | 1410 | 87.58108
|  | 1400 | 87.60942
|  | 1390 | 87.57062
|  | 1380 | 87.57927
|  | 1370 | 87.60889
|  | 1360 | 87.60422
|  | 1350 | 87.55751
|  | 1340 | 87.5653
|  | 1330 | 87.57417
|  | 1320 | 87.56929
|  | 1310 | 87.56246
|  | 1300 | 87.56057
|  | 1290 | 87.5443
|  | 1280 | 87.56769
|  | 1270 | 87.55777
|  | 1260 | 87.54606
|  | 1250 | 87.54694
|  | 1240 | 87.5526
|  | 1230 | 87.52644
|  | 1220 | 87.51931
|  | 1210 | 87.51857
|  | 1200 | 87.52875
|  | 1190 | 87.51577
|  | 1180 | 87.52184
|  | 1170 | 87.50754
|  | 1160 | 87.50125
|  | 1150 | 87.49025
|  | 1140 | 87.49391
|  | 1130 | 87.48556
|  | 1120 | 87.47729
|  | 1110 | 87.46139
|  | 1100 | 87.45961
|  | 1090 | 87.45208
|  | 1080 | 87.44571
|  | 1070 | 87.44014
|  | 1060 | 87.42722
|  | 1050 | 87.42738
|  | 1040 | 87.44842
|  | 1030 | 87.48466
|  | 1020 | 87.5512
|  | 1010 | 87.64113
|  | 1000 | 87.72308
|  | 990 | 87.78994
|  | 980 | 87.86628
|  | 970 | 87.92175
|  | 960 | 87.94932
|  | 950 | 87.99906
|  | 940 | 88.02083
|  | 930 | 88.04755
|  | 920 | 88.02919
|  | 910 | 88.02571
|  | 900 | 88.02203
|  | 890 | 88.02574
|  | 880 | 87.96021
|  | 870 | 87.94488
|  | 860 | 87.54032
|  | 850 | 87.54129
|  | 840 | 87.48423
|  | 830 | 87.45173
|  | 820 | 87.41885
|  | 810 | 87.4639
|  | 800 | 87.45371
|  | 790 | 87.42592
|  | 780 | 87.45688
|  | 770 | 87.43117
|  | 760 | 87.40697
|  | 750 | 87.44351
|  | 740 | 87.41368
|  | 730 | 87.37089
|  | 720 | 87.36868
|  | 710 | 87.37237
|  | 700 | 87.31475
|  | 690 | 87.34367
|  | 680 | 87.32258
|  | 670 | 87.27759
|  | 660 | 87.2923
|  | 650 | 87.28442
|  | 640 | 87.26055
|  | 630 | 87.23412
|  | 620 | 87.21953
|  | 610 | 87.15824
|  | 600 | 87.21348
|  | 590 | 87.18585
|  | 580 | 87.11463
|  | 570 | 87.09486
|  | 560 | 87.14019
|  | 550 | 87.13267
|  | 540 | 87.09218
|  | 530 | 87.08132
|  | 520 | 87.03884
|  | 510 | 86.99051
|  | 500 | 86.95194
|  | 490 | 86.91345
|  | 480 | 86.89468
|  | 470 | 86.92181
|  | 460 | 86.84636
|  | 450 | 86.74443
|  | 440 | 86.75557
|  | 430 | 86.69976
|  | 420 | 86.61371
|  | 410 | 86.5689
|  | 400 | 86.51984
|  | 390 | 86.44982
|  | 380 | 86.37321
|  | 370 | 86.2822
|  | 360 | 86.1891
|  | 350 | 86.08174
|  | 340 | 85.99749
|  | 330 | 85.90687
|  | 320 | 85.66818
|  | 310 | 85.60737
|  | 300 | 85.43949
|  | 298 | 85.43404
|  | 296 | 85.37612
|  | 294 | 85.3488
|  | 292 | 85.31846
|  | 290 | 85.31925
|  | 288 | 85.25883
|  | 286 | 85.21582
|  | 284 | 85.15618
|  | 282 | 85.11117
|  | 280 | 85.0048
|  | 278 | 85.01454
|  | 276 | 84.93638
|  | 274 | 84.89933
|  | 272 | 84.79867
|  | 270 | 84.75397
|  | 268 | 84.63233
|  | 266 | 84.59933
|  | 264 | 84.51444
|  | 262 | 84.43175
|  | 260 | 84.36364
|  | 258 | 84.25121
|  | 256 | 84.11973
|  | 254 | 83.99058
|  | 252 | 83.93122
|  | 250 | 83.82896
|  | 248 | 83.77038
|  | 246 | 83.6438
|  | 244 | 83.59031
|  | 242 | 83.50658
|  | 240 | 83.35665
|  | 238 | 83.32834
|  | 236 | 83.25424
|  | 234 | 83.12232
|  | 232 | 82.9956
|  | 230 | 82.83154
|  | 228 | 82.73148
|  | 226 | 82.55307
|  | 224 | 82.36338
|  | 222 | 82.2229
|  | 220 | 82.01207
|  | 218 | 81.7428
|  | 216 | 81.50964
|  | 214 | 81.21275
|  | 212 | 80.8092
|  | 210 | 80.44088
|  | 208 | 79.91008
|  | 206 | 79.40472
|  | 204 | 78.8123
|  | 202 | 77.98188
|  | 200 | 77.07134
|  | 198 | 76.27679
|  | 196 | 75.50439
|  | 194 | 74.61398
|  | 192 | 73.787
|  | 190 | 73.15546
|  | 188 | 72.53699
|  | 186 | 72.03682
|  | 184 | 71.80182
|  | 182 | 72.71987
|  | 180 | 73.5