## Reflectance
F (8.0 -12.0 µm) Broadband AR Coating on VIG06
| Wavelength (µm) | % Reflectance
| 1.8 | 8.175625
| 1.8045 | 6.007505
| 1.809 | 6.007505
| 1.8135 | 4.145045
Product Raw Data | 1.818 | 4.145045
F (8.0 -12.0 µm) Broadband AR Coating on VIG06 | 1.8225 | 2.639355
| 1.827 | 2.639355
Item # | 1.8315 | 1.541285
DISCLAIMER: The data presented here are typical. Slight variations in performance data will occur from lot to lot. Please contact Technical Support with any questions regarding the use or reliability of this data. | 1.836 | 0.8761435
| 1.8405 | 0.8761435
| 1.845 | 0.6461305
| 1.8495 | 0.6461305
| 1.854 | 0.862747
| 1.8585 | 0.862747
This data may be used in publications. However, please cite Thorlabs as the source. | 1.863 | 1.499625
| 1.8675 | 1.499625
| 1.872 | 2.515395
Additional Information: | 1.8765 | 3.85187
This data was taken at 10° AOI. | 1.881 | 3.85187
| 1.8855 | 5.461985
| 1.89 | 5.461985
| 1.8945 | 7.305655
| 1.899 | 7.305655
| 1.9035 | 9.318415
| 1.908 | 11.45705
| 1.9125 | 11.45705
| 1.917 | 13.6609
| 1.9215 | 13.6609
| 1.926 | 15.89485
| 1.9305 | 15.89485
| 1.935 | 18.12685
| 1.9395 | 18.12685
| 1.944 | 20.32415
| 1.9485 | 22.45715
| 1.953 | 22.45715
| 1.9575 | 24.51665
| 1.962 | 24.51665
| 1.9665 | 26.49155
| 1.971 | 26.49155
| 1.9755 | 28.36105
| 1.98 | 28.36105
| 1.9845 | 30.12935
| 1.989 | 31.78675
| 1.9935 | 31.78675
| 1.998 | 33.33385
| 2.0025 | 33.33385
| 2.007 | 34.7816
| 2.0115 | 34.7816
| 2.016 | 36.1174
| 2.0205 | 37.3426
| 2.025 | 37.3426
| 2.0295 | 38.47995
| 2.034 | 38.47995
| 2.0385 | 39.50745
| 2.043 | 39.50745
| 2.0475 | 40.4328
| 2.052 | 40.4328
| 2.0565 | 41.2874
| 2.061 | 42.0527
| 2.0655 | 42.0527
| 2.07 | 42.7319
| 2.0745 | 42.7319
| 2.079 | 43.3413
| 2.0835 | 43.3413
| 2.088 | 43.87505
| 2.0925 | 43.87505
| 2.097 | 44.3371
| 2.1015 | 44.73685
| 2.106 | 44.73685
| 2.1105 | 45.0652
| 2.115 | 45.0652
| 2.1195 | 45.333
| 2.124 | 45.333
| 2.1285 | 45.54885
| 2.133 | 45.54885
| 2.1375 | 45.7049
| 2.142 | 45.8067
| 2.1465 | 45.8067
| 2.151 | 45.8591
| 2.1555 | 45.8591
| 2.16 | 45.8716
| 2.1645 | 45.8716
| 2.169 | 45.8404
| 2.1735 | 45.76575
| 2.178 | 45.76575
| 2.1825 | 45.64865
| 2.187 | 45.64865
| 2.1915 | 45.49655
| 2.196 | 45.49655
| 2.2005 | 45.3135
| 2.205 | 45.3135
| 2.2095 | 45.0884
| 2.214 | 44.8313
| 2.2185 | 44.8313
| 2.223 | 44.5447
| 2.2275 | 44.5447
| 2.232 | 44.2356
| 2.2365 | 44.2356
| 2.241 | 43.9037
| 2.2455 | 43.9037
| 2.25 | 43.53195
| 2.2545 | 43.14175
| 2.259 | 43.14175
| 2.2635 | 42.73885
| 2.268 | 42.73885
| 2.2725 | 42.31195
| 2.277 | 42.31195
| 2.2815 | 41.8693
| 2.286 | 41.8693
| 2.2905 | 41.41255
| 2.295 | 40.93565
| 2.2995 | 40.93565
| 2.304 | 40.44375
| 2.3085 | 40.44375
| 2.313 | 39.9436
| 2.3175 | 39.9436
| 2.322 | 39.4336
| 2.3265 | 38.9184
| 2.331 | 38.9184
| 2.3355 | 38.397
| 2.34 | 38.397
| 2.3445 | 37.8758
| 2.349 | 37.8758
| 2.3535 | 37.35225
| 2.358 | 37.35225
| 2.3625 | 36.8203
| 2.367 | 36.2876
| 2.3715 | 36.2876
| 2.376 | 35.75825
| 2.3805 | 35.75825
| 2.385 | 35.23055
| 2.3895 | 35.23055
| 2.394 | 34.71035
| 2.3985 | 34.71035
| 2.403 | 34.1915
| 2.4075 | 33.6763
| 2.412 | 33.6763
| 2.4165 | 33.169
| 2.421 | 33.169
| 2.4255 | 32.66955
| 2.43 | 32.66955
| 2.4345 | 32.1776
| 2.439 | 32.1776
| 2.4435 | 31.693
| 2.448 | 31.21835
| 2.4525 | 31.21835
| 2.457 | 30.7506
| 2.4615 | 30.7506
| 2.466 | 30.2903
| 2.4705 | 30.2903
| 2.475 | 29.84095
| 2.4795 | 29.403
| 2.484 | 29.403
| 2.4885 | 28.97305
| 2.493 | 28.97305
| 2.4975 | 28.5527
| 2.502 | 28.5527
| 2.5065 | 28.14045
| 2.511 | 28.14045
| 2.5155 | 27.7377
| 2.52 | 27.3444
| 2.5245 | 27.3444
| 2.529 | 26.95585
| 2.5335 | 26.95585
| 2.538 | 26.5776
| 2.5425 | 26.5776
| 2.547 | 26.20985
| 2.5515 | 26.20985
| 2.556 | 25.84465
| 2.5605 | 25.48185
| 2.565 | 25.48185
| 2.5695 | 25.12665
| 2.574 | 25.12665
| 2.5785 | 24.7819
| 2.583 | 24.7819
| 2.5875 | 24.43455
| 2.592 | 24.0836
| 2.5965 | 24.0836
| 2.601 | 23.7399
| 2.6055 | 23.7399
| 2.61 | 23.4035
| 2.6145 | 23.4035
| 2.619 | 23.06395
| 2.6235 | 23.06395
| 2.628 | 22.7252
| 2.6325 | 22.3842
| 2.637 | 22.3842
| 2.6415 | 22.03815
| 2.646 | 22.03815
| 2.6505 | 21.69785
| 2.655 | 21.69785
| 2.6595 | 21.36785
| 2.664 | 21.36785
| 2.6685 | 21.0239
| 2.673 | 20.66125
| 2.6775 | 20.66125
| 2.682 | 20.2997
| 2.6865 | 20.2997
| 2.691 | 19.9321
| 2.6955 | 19.9321
| 2.7 | 19.5561
| 2.7045 | 19.5561
| 2.709 | 19.18125
| 2.7135 | 18.8107
| 2.718 | 18.8107
| 2.7225 | 18.4314
| 2.727 | 18.4314
| 2.7315 | 18.0514
| 2.736 | 18.0514
| 2.7405 | 17.6684
| 2.745 | 17.2797
| 2.7495 | 17.2797
| 2.754 | 16.89265
| 2.7585 | 16.89265
| 2.763 | 16.50005
| 2.7675 | 16.50005
| 2.772 | 16.09835
| 2.7765 | 16.09835
| 2.781 | 15.69275
| 2.7855 | 15.28035
| 2.79 | 15.28035
| 2.7945 | 14.86555
| 2.799 | 14.86555
| 2.8035 | 14.45025
| 2.808 | 14.45025
| 2.8125 | 14.02765
| 2.817 | 14.02765
| 2.8215 | 13.60575
| 2.826 | 13.17775
| 2.8305 | 13.17775
| 2.835 | 12.74505
| 2.8395 | 12.74505
| 2.844 | 12.314
| 2.8485 | 12.314
| 2.853 | 11.87905
| 2.8575 | 11.87905
| 2.862 | 11.4414
| 2.8665 | 11.0057
| 2.871 | 11.0057
| 2.8755 | 10.56635
| 2.88 | 10.56635
| 2.8845 | 10.125665
| 2.889 | 10.125665
| 2.8935 | 9.69045
| 2.898 | 9.253255
| 2.9025 | 9.253255
| 2.907 | 8.81917
| 2.9115 | 8.81917
| 2.916 | 8.389015
| 2.9205 | 8.389015
| 2.925 | 7.9586
| 2.9295 | 7.9586
| 2.934 | 7.534435
| 2.9385 | 7.112335
| 2.943 | 7.112335
| 2.9475 | 6.69979
| 2.952 | 6.69979
| 2.9565 | 6.29394
| 2.961 | 6.29394
| 2.9655 | 5.88971
| 2.97 | 5.88971
| 2.9745 | 5.495025
| 2.979 | 5.113655
| 2.9835 | 5.113655
| 2.988 | 4.73799
| 2.9925 | 4.73799
| 2.997 | 4.37304
| 3.0015 | 4.37304
| 3.006 | 4.0231
| 3.0105 | 4.0231
| 3.015 | 3.67798
| 3.0195 | 3.34882
| 3.024 | 3.34882
| 3.0285 | 3.036905
| 3.033 | 3.036905
| 3.0375 | 2.734735
| 3.042 | 2.734735
| 3.0465 | 2.44804
| 3.051 | 2.17751
| 3.0555 | 2.17751
| 3.06 | 1.9228
| 3.0645 | 1.9228
| 3.069 | 1.684455
| 3.0735 | 1.684455
| 3.078 | 1.46105
| 3.0825 | 1.46105
| 3.087 | 1.25393
| 3.0915 | 1.070787
| 3.096 | 1.070787
| 3.1005 | 0.9073245
| 3.105 | 0.9073245
| 3.1095 | 0.758266
| 3.114 | 0.758266
| 3.1185 | 0.629736
| 3.123 | 0.629736
| 3.1275 | 0.520585
| 3.132 | 0.4324745
| 3.1365 | 0.4324745
| 3.141 | 0.3654425
| 3.1455 | 0.3654425
| 3.15 | 0.3193825
| 3.1545 | 0.3193825
| 3.159 | 0.2921615
| 3.1635 | 0.2921615
| 3.168 | 0.282986
| 3.1725 | 0.298977
| 3.177 | 0.298977
| 3.1815 | 0.3403475
| 3.186 | 0.3403475
| 3.1905 | 0.3964015
| 3.195 | 0.3964015
| 3.1995 | 0.4714545
| 3.204 | 0.5703625
| 3.2085 | 0.5703625
| 3.213 | 0.686147
| 3.2175 | 0.686147
| 3.222 | 0.8240505
| 3.2265 | 0.8240505
| 3.231 | 0.983166
| 3.2355 | 0.983166
| 3.24 | 1.15692
| 3.2445 | 1.34792
| 3.249 | 1.34792
| 3.2535 | 1.559225
| 3.258 | 1.559225
| 3.2625 | 1.788365
| 3.267 | 1.788365
| 3.2715 | 2.035225
| 3.276 | 2.035225
| 3.2805 | 2.300175
| 3.285 | 2.578215
| 3.2895 | 2.578215
| 3.294 | 2.86813
| 3.2985 | 2.86813
| 3.303 | 3.17473
| 3.3075 | 3.17473
| 3.312 | 3.499445
| 3.3165 | 3.83516
| 3.321 | 3.83516
| 3.3255 | 4.18135
| 3.33 | 4.18135
| 3.3345 | 4.54202
| 3.339 | 4.54202
| 3.3435 | 4.91525
| 3.348 | 4.91525
| 3.3525 | 5.293285
| 3.357 | 5.683575
| 3.3615 | 5.683575
| 3.366 | 6.08617
| 3.3705 | 6.08617
| 3.375 | 6.492565
| 3.3795 | 6.492565
| 3.384 | 6.90687
| 3.3885 | 6.90687
| 3.393 | 7.32953
| 3.3975 | 7.76149
| 3.402 | 7.76149
| 3.4065 | 8.19399
| 3.411 | 8.19399
| 3.4155 | 8.627285
| 3.42 | 8.627285
| 3.4245 | 9.064655
| 3.429 | 9.064655
| 3.4335 | 9.507485
| 3.438 | 9.957225
| 3.4425 | 9.957225
| 3.447 | 10.4127
| 3.4515 | 10.4127
| 3.456 | 10.87165
| 3.4605 | 10.87165
| 3.465 | 11.33165
| 3.4695 | 11.7932
| 3.474 | 11.7932
| 3.4785 | 12.25575
| 3.483 | 12.25575
| 3.4875 | 12.7169
| 3.492 | 12.7169
| 3.4965 | 13.17455
| 3.501 | 13.17455
| 3.5055 | 13.63105
| 3.51 | 14.0853
| 3.5145 | 14.0853
| 3.519 | 14.54375
| 3.5235 | 14.54375
| 3.528 | 15.0021
| 3.5325 | 15.0021
| 3.537 | 15.45425
| 3.5415 | 15.45425
| 3.546 | 15.9021
| 3.5505 | 16.35025
| 3.555 | 16.35025
| 3.5595 | 16.79955
| 3.564 | 16.79955
| 3.5685 | 17.2416
| 3.573 | 17.2416
| 3.5775 | 17.6799
| 3.582 | 17.6799
| 3.5865 | 18.11215
| 3.591 | 18.5393
| 3.5955 | 18.5393
| 3.6 | 18.9664
| 3.6045 | 18.9664
| 3.609 | 19.3865
| 3.6135 | 19.3865
| 3.618 | 19.7978
| 3.6225 | 20.2066
| 3.627 | 20.2066
| 3.6315 | 20.6145
| 3.636 | 20.6145
| 3.6405 | 21.01535
| 3.645 | 21.01535
| 3.6495 | 21.40645
| 3.654 | 21.40645
| 3.6585 | 21.794
| 3.663 | 22.1794
| 3.6675 | 22.1794
| 3.672 | 22.55265
| 3.6765 | 22.55265
| 3.681 | 22.92115
| 3.6855 | 22.92115
| 3.69 | 23.28975
| 3.6945 | 23.28975
| 3.699 | 23.6503
| 3.7035 | 24.00265
| 3.708 | 24.00265
| 3.7125 | 24.34925
| 3.717 | 24.34925
| 3.7215 | 24.6891
| 3.726 | 24.6891
| 3.7305 | 25.0211
| 3.735 | 25.0211
| 3.7395 | 25.34525
| 3.744 | 25.6668
| 3.7485 | 25.6668
| 3.753 | 25.986
| 3.7575 | 25.986
| 3.762 | 26.29725
| 3.7665 | 26.29725
| 3.771 | 26.60025
| 3.7755 | 26.8945
| 3.78 | 26.8945
| 3.7845 | 27.18545
| 3.789 | 27.18545
| 3.7935 | 27.4719
| 3.798 | 27.4719
| 3.8025 | 27.752
| 3.807 | 27.752
| 3.8115 | 28.0229
| 3.816 | 28.28485
| 3.8205 | 28.28485
| 3.825 | 28.54455
| 3.8295 | 28.54455
| 3.834 | 28.8039
| 3.8385 | 28.8039
| 3.843 | 29.0548
| 3.8475 | 29.0548
| 3.852 | 29.29365
| 3.8565 | 29.5278
| 3.861 | 29.5278
| 3.8655 | 29.75905
| 3.87 | 29.75905
| 3.8745 | 29.98285
| 3.879 | 29.98285
| 3.8835 | 30.2025
| 3.888 | 30.41815
| 3.8925 | 30.41815
| 3.897 | 30.62225
| 3.9015 | 30.62225
| 3.906 | 30.8207
| 3.9105 | 30.8207
| 3.915 | 31.0178
| 3.9195 | 31.0178
| 3.924 | 31.20815
| 3.9285 | 31.39295
| 3.933 | 31.39295
| 3.9375 | 31.5725
| 3.942 | 31.5725
| 3.9465 | 31.74515
| 3.951 | 31.74515
| 3.9555 | 31.9129
| 3.96 | 31.9129
| 3.9645 | 32.07235
| 3.969 | 32.2252
| 3.9735 | 32.2252
| 3.978 | 32.3776
| 3.9825 | 32.3776
| 3.987 | 32.52695
| 3.9915 | 32.52695
| 3.996 | 32.6688
| 4.0005 | 32.6688
| 4.005 | 32.80555
| 4.0095 | 32.9365
| 4.014 | 32.9365
| 4.0185 | 33.0627
| 4.023 | 33.0627
| 4.0275 | 33.1844
| 4.032 | 33.1844
| 4.0365 | 33.30085
| 4.041 | 33.41325
| 4.0455 | 33.41325
| 4.05 | 33.51885
| 4.0545 | 33.51885
| 4.059 | 33.6212
| 4.0635 | 33.6212
| 4.068 | 33.7188
| 4.0725 | 33.7188
| 4.077 | 33.8111
| 4.0815 | 33.9014
| 4.086 | 33.9014
| 4.0905 | 33.98725
| 4.095 | 33.98725
| 4.0995 | 34.06915
| 4.104 | 34.06915
| 4.1085 | 34.1463
| 4.113 | 34.1463
| 4.1175 | 34.21845
| 4.122 | 34.28795
| 4.1265 | 34.28795
| 4.131 | 34.3516
| 4.1355 | 34.3516
| 4.14 | 34.40885
| 4.1445 | 34.40885
| 4.149 | 34.46365
| 4.1535 | 34.46365
| 4.158 | 34.51635
| 4.1625 | 34.56355
| 4.167 | 34.56355
| 4.1715 | 34.60745
| 4.176 | 34.60745
| 4.1805 | 34.6498
| 4.185 | 34.6498
| 4.1895 | 34.68805
| 4.194 | 34.72675
| 4.1985 | 34.72675
| 4.203 | 34.7728
| 4.2075 | 34.7728
| 4.212 | 34.82605
| 4.2165 | 34.82605
| 4.221 | 34.87945
| 4.2255 | 34.87945
| 4.23 | 34.92025
| 4.2345 | 34.9341
| 4.239 | 34.9341
| 4.2435 | 34.91835
| 4.248 | 34.91835
| 4.2525 | 34.89755
| 4.257 | 34.89755
| 4.2615 | 34.90445
| 4.266 | 34.90445
| 4.2705 | 34.9278
| 4.275 | 34.93535
| 4.2795 | 34.93535
| 4.284 | 34.9222
| 4.2885 | 34.9222
| 4.293 | 34.90095
| 4.2975 | 34.90095
| 4.302 | 34.874
| 4.3065 | 34.874
| 4.311 | 34.8428
| 4.3155 | 34.8117
| 4.32 | 34.8117
| 4.3245 | 34.78045
| 4.329 | 34.78045
| 4.3335 | 34.7492
| 4.338 | 34.7492
| 4.3425 | 34.7151
| 4.347 | 34.679
| 4.3515 | 34.679
| 4.356 | 34.6447
| 4.3605 | 34.6447
| 4.365 | 34.6104
| 4.3695 | 34.6104
| 4.374 | 34.5719
| 4.3785 | 34.5719
| 4.383 | 34.52875
| 4.3875 | 34.4824
| 4.392 | 34.4824
| 4.3965 | 34.4354
| 4.401 | 34.4354
| 4.4055 | 34.38575
| 4.41 | 34.38575
| 4.4145 | 34.3315
| 4.419 | 34.3315
| 4.4235 | 34.2765
| 4.428 | 34.2192
| 4.4325 | 34.2192
| 4.437 | 34.1571
| 4.4415 | 34.1571
| 4.446 | 34.0945
| 4.4505 | 34.0945
| 4.455 | 34.0324
| 4.4595 | 34.0324
| 4.464 | 33.9645
| 4.4685 | 33.8922
| 4.473 | 33.8922
| 4.4775 | 33.81845
| 4.482 | 33.81845
| 4.4865 | 33.7414
| 4.491 | 33.7414
| 4.4955 | 33.6625
| 4.5 | 33.58225
| 4.5045 | 33.58225
| 4.509 | 33.5028
| 4.5135 | 33.5028
| 4.518 | 33.4228
| 4.5225 | 33.4228
| 4.527 | 33.33715
| 4.5315 | 33.33715
| 4.536 | 33.2472
| 4.5405 | 33.15725
| 4.545 | 33.15725
| 4.5495 | 33.0675
| 4.554 | 33.0675
| 4.5585 | 32.97595
| 4.563 | 32.97595
| 4.5675 | 32.88175
| 4.572 | 32.88175
| 4.5765 | 32.78345
| 4.581 | 32.68325
| 4.5855 | 32.68325
| 4.59 | 32.58485
| 4.5945 | 32.58485
| 4.599 | 32.48325
| 4.6035 | 32.48325
| 4.608 | 32.3766
| 4.6125 | 32.2702
| 4.617 | 32.2702
| 4.6215 | 32.16205
| 4.626 | 32.16205
| 4.6305 | 32.049
| 4.635 | 32.049
| 4.6395 | 31.9365
| 4.644 | 31.9365
| 4.6485 | 31.8248
| 4.653 | 31.70875
| 4.6575 | 31.70875
| 4.662 | 31.59005
| 4.6665 | 31.59005
| 4.671 | 31.4725
| 4.6755 | 31.4725
| 4.68 | 31.3555
| 4.6845 | 31.3555
| 4.689 | 31.23425
| 4.6935 | 31.10875
| 4.698 | 31.10875
| 4.7025 | 30.9838
| 4.707 | 30.9838
| 4.7115 | 30.8599
| 4.716 | 30.8599
| 4.7205 | 30.734
| 4.725 | 30.734
| 4.7295 | 30.6064
| 4.734 | 30.4784
| 4.7385 | 30.4784
| 4.743 | 30.348
| 4.7475 | 30.348
| 4.752 | 30.2148
| 4.7565 | 30.2148
| 4.761 | 30.08105
| 4.7655 | 29.94715
| 4.77 | 29.94715
| 4.7745 | 29.81165
| 4.779 | 29.81165
| 4.7835 | 29.673
| 4.788 | 29.673
| 4.7925 | 29.53175
| 4.797 | 29.53175
| 4.8015 | 29.3901
| 4.806 | 29.2491
| 4.8105 | 29.2491
| 4.815 | 29.1081
| 4.8195 | 29.1081
| 4.824 | 28.9655
| 4.8285 | 28.9655
| 4.833 | 28.82195
| 4.8375 | 28.82195
| 4.842 | 28.67655
| 4.8465 | 28.52875
| 4.851 | 28.52875
| 4.8555 | 28.38145
| 4.86 | 28.38145
| 4.8645 | 28.2341
| 4.869 | 28.2341
| 4.8735 | 28.0859
| 4.878 | 28.0859
| 4.8825 | 27.93675
| 4.887 | 27.7872
| 4.8915 | 27.7872
| 4.896 | 27.6387
| 4.9005 | 27.6387
| 4.905 | 27.48875
| 4.9095 | 27.48875
| 4.914 | 27.3352
| 4.9185 | 27.17995
| 4.923 | 27.17995
| 4.9275 | 27.02445
| 4.932 | 27.02445
| 4.9365 | 26.8693
| 4.941 | 26.8693
| 4.9455 | 26.7157
| 4.95 | 26.7157
| 4.9545 | 26.5613
| 4.959 | 26.40415
| 4.9635 | 26.40415
| 4.968 | 26.24785
| 4.9725 | 26.24785
| 4.977 | 26.09225
| 4.9815 | 26.09225
| 4.986 | 25.93445
| 4.9905 | 25.93445
| 4.995 | 25.7741
| 4.9995 | 25.6135
| 5.004 | 25.6135
| 5.0085 | 25.45505
| 5.013 | 25.45505
| 5.0175 | 25.29545
| 5.022 | 25.29545
| 5.0265 | 25.13275
| 5.031 | 25.13275
| 5.0355 | 24.97055
| 5.04 | 24.8106
| 5.0445 | 24.8106
| 5.049 | 24.6507
| 5.0535 | 24.6507
| 5.058 | 24.48915
| 5.0625 | 24.48915
| 5.067 | 24.3272
| 5.0715 | 24.1657
| 5.076 | 24.1657
| 5.0805 | 24.0033
| 5.085 | 24.0033
| 5.0895 | 23.841
| 5.094 | 23.841
| 5.0985 | 23.67925
| 5.103 | 23.67925
| 5.1075 | 23.51715
| 5.112 | 23.3552
| 5.1165 | 23.3552
| 5.121 | 23.1936
| 5.1255 | 23.1936
| 5.13 | 23.03215
| 5.1345 | 23.03215
| 5.139 | 22.87025
| 5.1435 | 22.87025
| 5.148 | 22.706
| 5.1525 | 22.5396
| 5.157 | 22.5396
| 5.1615 | 22.3753
| 5.166 | 22.3753
| 5.1705 | 22.21475
| 5.175 | 22.21475
| 5.1795 | 22.05385
| 5.184 | 21.8905
| 5.1885 | 21.8905
| 5.193 | 21.7264
| 5.1975 | 21.7264
| 5.202 | 21.56255
| 5.2065 | 21.56255
| 5.211 | 21.4004
| 5.2155 | 21.4004
| 5.22 | 21.2391
| 5.2245 | 21.07755
| 5.229 | 21.07755
| 5.2335 | 20.91635
| 5.238 | 20.91635
| 5.2425 | 20.7547
| 5.247 | 20.7547
| 5.2515 | 20.59275
| 5.256 | 20.59275
| 5.2605 | 20.43175
| 5.265 | 20.27185
| 5.2695 | 20.27185
| 5.274 | 20.1118
| 5.2785 | 20.1118
| 5.283 | 19.95115
| 5.2875 | 19.95115
| 5.292 | 19.79
| 5.2965 | 19.79
| 5.301 | 19.6289
| 5.3055 | 19.46935
| 5.31 | 19.46935
| 5.3145 | 19.3104
| 5.319 | 19.3104
| 5.3235 | 19.1509
| 5.328 | 19.1509
| 5.3325 | 18.992
| 5.337 | 18.83515
| 5.3415 | 18.83515
| 5.346 | 18.67835
| 5.3505 | 18.67835
| 5.355 | 18.5197
| 5.3595 | 18.5197
| 5.364 | 18.36115
| 5.3685 | 18.36115
| 5.373 | 18.20285
| 5.3775 | 18.0442
| 5.382 | 18.0442
| 5.3865 | 17.8872
| 5.391 | 17.8872
| 5.3955 | 17.7337
| 5.4 | 17.7337
| 5.4045 | 17.5826
| 5.409 | 17.5826
| 5.4135 | 17.4317
| 5.418 | 17.278
| 5.4225 | 17.278
| 5.427 | 17.12135
| 5.4315 | 17.12135
| 5.436 | 16.9658
| 5.4405 | 16.9658
| 5.445 | 16.81275
| 5.4495 | 16.81275
| 5.454 | 16.66215
| 5.4585 | 16.51305
| 5.463 | 16.51305
| 5.4675 | 16.3633
| 5.472 | 16.3633
| 5.4765 | 16.2117
| 5.481 | 16.2117
| 5.4855 | 16.0588
| 5.49 | 15.90825
| 5.4945 | 15.90825
| 5.499 | 15.76215
| 5.5035 | 15.76215
| 5.508 | 15.61835
| 5.5125 | 15.61835
| 5.517 | 15.47345
| 5.5215 | 15.47345
| 5.526 | 15.32575
| 5.5305 | 15.1784
| 5.535 | 15.1784
| 5.5395 | 15.03515
| 5.544 | 15.03515
| 5.5485 | 14.8944
| 5.553 | 14.8944
| 5.5575 | 14.7543
| 5.562 | 14.7543
| 5.5665 | 14.6155
| 5.571 | 14.4748
| 5.5755 | 14.4748
| 5.58 | 14.3298
| 5.5845 | 14.3298
| 5.589 | 14.1864
| 5.5935 | 14.1864
| 5.598 | 14.04785
| 5.6025 | 14.04785
| 5.607 | 13.9098
| 5.6115 | 13.77075
| 5.616 | 13.77075
| 5.6205 | 13.63465
| 5.625 | 13.63465
| 5.6295 | 13.5039
| 5.634 | 13.5039
| 5.6385 | 13.37325
| 5.643 | 13.23685
| 5.6475 | 13.23685
| 5.652 | 13.09865
| 5.6565 | 13.09865
| 5.661 | 12.9645
| 5.6655 | 12.9645
| 5.67 | 12.8337
| 5.6745 | 12.8337
| 5.679 | 12.70345
| 5.6835 | 12.57385
| 5.688 | 12.57385
| 5.6925 | 12.44635
| 5.697 | 12.44635
| 5.7015 | 12.32025
| 5.706 | 12.32025
| 5.7105 | 12.192
| 5.715 | 12.192
| 5.7195 | 12.0613
| 5.724 | 11.93335
| 5.7285 | 11.93335
| 5.733 | 11.80935
| 5.7375 | 11.80935
| 5.742 | 11.68655
| 5.7465 | 11.68655
| 5.751 | 11.56635
| 5.7555 | 11.56635
| 5.76 | 11.44925
| 5.7645 | 11.3282
| 5.769 | 11.3282
| 5.7735 | 11.2025
| 5.778 | 11.2025
| 5.7825 | 11.0793
| 5.787 | 11.0793
| 5.7915 | 10.95975
| 5.796 | 10.8438
| 5.8005 | 10.8438
| 5.805 | 10.73395
| 5.8095 | 10.73395
| 5.814 | 10.6258
| 5.8185 | 10.6258
| 5.823 | 10.5092
| 5.8275 | 10.5092
| 5.832 | 10.3874
| 5.8365 | 10.2717
| 5.841 | 10.2717
| 5.8455 | 10.1629
| 5.85 | 10.1629
| 5.8545 | 10.05555
| 5.859 | 10.05555
| 5.8635 | 9.947715
| 5.868 | 9.947715
| 5.8725 | 9.840945
| 5.877 | 9.732655
| 5.8815 | 9.732655
| 5.886 | 9.620085
| 5.8905 | 9.620085
| 5.895 | 9.506185
| 5.8995 | 9.506185
| 5.904 | 9.39668
| 5.9085 | 9.29473
| 5.913 | 9.29473
| 5.9175 | 9.198275
| 5.922 | 9.198275
| 5.9265 | 9.101575
| 5.931 | 9.101575
| 5.9355 | 8.997295
| 5.94 | 8.997295
| 5.9445 | 8.889545
| 5.949 | 8.78879
| 5.9535 | 8.78879
| 5.958 | 8.692575
| 5.9625 | 8.692575
| 5.967 | 8.59437
| 5.9715 | 8.59437
| 5.976 | 8.49503
| 5.9805 | 8.49503
| 5.985 | 8.39658
| 5.9895 | 8.29945
| 5.994 | 8.29945
| 5.9985 | 8.20582
| 6.003 | 8.20582
| 6.0075 | 8.11554
| 6.012 | 8.11554
| 6.0165 | 8.02606
| 6.021 | 8.02606
| 6.0255 | 7.938345
| 6.03 | 7.854715
| 6.0345 | 7.854715
| 6.039 | 7.769705
| 6.0435 | 7.769705
| 6.048 | 7.676325
| 6.0525 | 7.676325
| 6.057 | 7.58219
| 6.0615 | 7.4959
| 6.066 | 7.4959
| 6.0705 | 7.411235
| 6.075 | 7.411235
| 6.0795 | 7.32398
| 6.084 | 7.32398
| 6.0885 | 7.23949
| 6.093 | 7.23949
| 6.0975 | 7.159715
| 6.102 | 7.08065
| 6.1065 | 7.08065
| 6.111 | 6.999505
| 6.1155 | 6.999505
| 6.12 | 6.9184
| 6.1245 | 6.9184
| 6.129 | 6.840045
| 6.1335 | 6.840045
| 6.138 | 6.76308
| 6.1425 | 6.68569
| 6.147 | 6.68569
| 6.1515 | 6.60771
| 6.156 | 6.60771
| 6.1605 | 6.52988
| 6.165 | 6.52988
| 6.1695 | 6.455615
| 6.174 | 6.455615
| 6.1785 | 6.38513
| 6.183 | 6.313025
| 6.1875 | 6.313025
| 6.192 | 6.238585
| 6.1965 | 6.238585
| 6.201 | 6.165685
| 6.2055 | 6.165685
| 6.21 | 6.094755
| 6.2145 | 6.024345
| 6.219 | 6.024345
| 6.2235 | 5.95458
| 6.228 | 5.95458
| 6.2325 | 5.88578
| 6.237 | 5.88578
| 6.2415 | 5.817925
| 6.246 | 5.817925
| 6.2505 | 5.75143
| 6.255 | 5.68613
| 6.2595 | 5.68613
| 6.264 | 5.62082
| 6.2685 | 5.62082
| 6.273 | 5.5557
| 6.2775 | 5.5557
| 6.282 | 5.49212
| 6.2865 | 5.49212
| 6.291 | 5.429605
| 6.2955 | 5.36706
| 6.3 | 5.36706
| 6.3045 | 5.30539
| 6.309 | 5.30539
| 6.3135 | 5.246265
| 6.318 | 5.246265
| 6.3225 | 5.1901
| 6.327 | 5.1901
| 6.3315 | 5.135795
| 6.336 | 5.080825
| 6.3405 | 5.080825
| 6.345 | 5.023815
| 6.3495 | 5.023815
| 6.354 | 4.96704
| 6.3585 | 4.96704
| 6.363 | 4.91249
| 6.3675 | 4.858825
| 6.372 | 4.858825
| 6.3765 | 4.805345
| 6.381 | 4.805345
| 6.3855 | 4.75403
| 6.39 | 4.75403
| 6.3945 | 4.705945
| 6.399 | 4.705945
| 6.4035 | 4.658
| 6.408 | 4.605355
| 6.4125 | 4.605355
| 6.417 | 4.54855
| 6.4215 | 4.54855
| 6.426 | 4.49336
| 6.4305 | 4.49336
| 6.435 | 4.443195
| 6.4395 | 4.443195
| 6.444 | 4.397645
| 6.4485 | 4.354865
| 6.453 | 4.354865
| 6.4575 | 4.312135
| 6.462 | 4.312135
| 6.4665 | 4.267805
| 6.471 | 4.267805
| 6.4755 | 4.222875
| 6.48 | 4.17832
| 6.4845 | 4.17832
| 6.489 | 4.13297
| 6.4935 | 4.13297
| 6.498 | 4.08688
| 6.5025 | 4.08688
| 6.507 | 4.04253
| 6.5115 | 4.04253
| 6.516 | 4.000705
| 6.5205 | 3.960115
| 6.525 | 3.960115
| 6.5295 | 3.920465
| 6.534 | 3.920465
| 6.5385 | 3.88205
| 6.543 | 3.88205
| 6.5475 | 3.844015
| 6.552 | 3.844015
| 6.5565 | 3.805275
| 6.561 | 3.76557
| 6.5655 | 3.76557
| 6.57 | 3.725135
| 6.5745 | 3.725135
| 6.579 | 3.684615
| 6.5835 | 3.684615
| 6.588 | 3.644775
| 6.5925 | 3.644775
| 6.597 | 3.60584
| 6.6015 | 3.5679
| 6.606 | 3.5679
| 6.6105 | 3.53161
| 6.615 | 3.53161
| 6.6195 | 3.49731
| 6.624 | 3.49731
| 6.6285 | 3.4635
| 6.633 | 3.427695
| 6.6375 | 3.427695
| 6.642 | 3.39014
| 6.6465 | 3.39014
| 6.651 | 3.354415
| 6.6555 | 3.354415
| 6.66 | 3.32235
| 6.6645 | 3.32235
| 6.669 | 3.29183
| 6.6735 | 3.26052
| 6.678 | 3.26052
| 6.6825 | 3.22849
| 6.687 | 3.22849
| 6.6915 | 3.19691
| 6.696 | 3.19691
| 6.7005 | 3.165915
| 6.705 | 3.165915
| 6.7095 | 3.134645
| 6.714 | 3.102705
| 6.7185 | 3.102705
| 6.723 | 3.07074
| 6.7275 | 3.07074
| 6.732 | 3.03993
| 6.7365 | 3.03993
| 6.741 | 3.011265
| 6.7455 | 3.011265
| 6.75 | 2.985
| 6.7545 | 2.960445
| 6.759 | 2.960445
| 6.7635 | 2.93627
| 6.768 | 2.93627
| 6.7725 | 2.910925
| 6.777 | 2.910925
| 6.7815 | 2.88343
| 6.786 | 2.854355
| 6.7905 | 2.854355
| 6.795 | 2.825515
| 6.7995 | 2.825515
| 6.804 | 2.79855
| 6.8085 | 2.79855
| 6.813 | 2.773805
| 6.8175 | 2.773805
| 6.822 | 2.75041
| 6.8265 | 2.727375
| 6.831 | 2.727375
| 6.8355 | 2.70466
| 6.84 | 2.70466
| 6.8445 | 2.68291
| 6.849 | 2.68291
| 6.8535 | 2.661595
| 6.858 | 2.661595
| 6.8625 | 2.639035
| 6.867 | 2.615105
| 6.8715 | 2.615105
| 6.876 | 2.59137
| 6.8805 | 2.59137
| 6.885 | 2.569225
| 6.8895 | 2.569225
| 6.894 | 2.54916
| 6.8985 | 2.54916
| 6.903 | 2.53058
| 6.9075 | 2.51209
| 6.912 | 2.51209
| 6.9165 | 2.49245
| 6.921 | 2.49245
| 6.9255 | 2.471985
| 6.93 | 2.471985
| 6.9345 | 2.45232
| 6.939 | 2.434235
| 6.9435 | 2.434235
| 6.948 | 2.41672
| 6.9525 | 2.41672
| 6.957 | 2.39818
| 6.9615 | 2.39818
| 6.966 | 2.378035
| 6.9705 | 2.378035
| 6.975 | 2.357405
| 6.9795 | 2.337755
| 6.984 | 2.337755
| 6.9885 | 2.31929
| 6.993 | 2.31929
| 6.9975 | 2.30198
| 7.002 | 2.30198
| 7.0065 | 2.285875
| 7.011 | 2.285875
| 7.0155 | 2.270325
| 7.02 | 2.254325
| 7.0245 | 2.254325
| 7.029 | 2.237325
| 7.0335 | 2.237325
| 7.038 | 2.219735
| 7.0425 | 2.219735
| 7.047 | 2.20226
| 7.0515 | 2.20226
| 7.056 | 2.18543
| 7.0605 | 2.16952
| 7.065 | 2.16952
| 7.0695 | 2.15432
| 7.074 | 2.15432
| 7.0785 | 2.139145
| 7.083 | 2.139145
| 7.0875 | 2.12348
| 7.092 | 2.107685
| 7.0965 | 2.107685
| 7.101 | 2.09225
| 7.1055 | 2.09225
| 7.11 | 2.077265
| 7.1145 | 2.077265
| 7.119 | 2.06277
| 7.1235 | 2.06277
| 7.128 | 2.04894
| 7.1325 | 2.035935
| 7.137 | 2.035935
| 7.1415 | 2.023525
| 7.146 | 2.023525
| 7.1505 | 2.01138
| 7.155 | 2.01138
| 7.1595 | 1.999345
| 7.164 | 1.999345
| 7.1685 | 1.98732
| 7.173 | 1.975015
| 7.1775 | 1.975015
| 7.182 | 1.961955
| 7.1865 | 1.961955
| 7.191 | 1.947955
| 7.1955 | 1.947955
| 7.2 | 1.933265
| 7.2045 | 1.91846
| 7.209 | 1.91846
| 7.2135 | 1.90454
| 7.218 | 1.90454
| 7.2225 | 1.89207
| 7.227 | 1.89207
| 7.2315 | 1.880635
| 7.236 | 1.880635
| 7.2405 | 1.86959
| 7.245 | 1.858335
| 7.2495 | 1.858335
| 7.254 | 1.84632
| 7.2585 | 1.84632
| 7.263 | 1.833765
| 7.2675 | 1.833765
| 7.272 | 1.821435
| 7.2765 | 1.821435
| 7.281 | 1.809695
| 7.2855 | 1.798545
| 7.29 | 1.798545
| 7.2945 | 1.78723
| 7.299 | 1.78723
| 7.3035 | 1.77513
| 7.308 | 1.77513
| 7.3125 | 1.762765
| 7.317 | 1.762765
| 7.3215 | 1.75098
| 7.326 | 1.740655
| 7.3305 | 1.740655
| 7.335 | 1.73164
| 7.3395 | 1.73164
| 7.344 | 1.72276
| 7.3485 | 1.72276
| 7.353 | 1.713365
| 7.3575 | 1.70334
| 7.362 | 1.70334
| 7.3665 | 1.69343
| 7.371 | 1.69343
| 7.3755 | 1.68459
| 7.38 | 1.68459
| 7.3845 | 1.676755
| 7.389 | 1.676755
| 7.3935 | 1.669335
| 7.398 | 1.661225
| 7.4025 | 1.661225
| 7.407 | 1.65199
| 7.4115 | 1.65199
| 7.416 | 1.64232
| 7.4205 | 1.64232
| 7.425 | 1.632765
| 7.4295 | 1.632765
| 7.434 | 1.623755
| 7.4385 | 1.615115
| 7.443 | 1.615115
| 7.4475 | 1.606265
| 7.452 | 1.606265
| 7.4565 | 1.596955
| 7.461 | 1.596955
| 7.4655 | 1.58733
| 7.47 | 1.58733
| 7.4745 | 1.57819
| 7.479 | 1.570105
| 7.4835 | 1.570105
| 7.488 | 1.563025
| 7.4925 | 1.563025
| 7.497 | 1.556735
| 7.5015 | 1.556735
| 7.506 | 1.550665
| 7.5105 | 1.544355
| 7.515 | 1.544355
| 7.5195 | 1.53767
| 7.524 | 1.53767
| 7.5285 | 1.530455
| 7.533 | 1.530455
| 7.5375 | 1.52289
| 7.542 | 1.52289
| 7.5465 | 1.515375
| 7.551 | 1.50816
| 7.5555 | 1.50816
| 7.56 | 1.501375
| 7.5645 | 1.501375
| 7.569 | 1.49479
| 7.5735 | 1.49479
| 7.578 | 1.488215
| 7.5825 | 1.488215
| 7.587 | 1.481845
| 7.5915 | 1.47601
| 7.596 | 1.47601
| 7.6005 | 1.47058
| 7.605 | 1.47058
| 7.6095 | 1.46516
| 7.614 | 1.46516
| 7.6185 | 1.45945
| 7.623 | 1.45945
| 7.6275 | 1.453475
| 7.632 | 1.44744
| 7.6365 | 1.44744
| 7.641 | 1.441295
| 7.6455 | 1.441295
| 7.65 | 1.435155
| 7.6545 | 1.435155
| 7.659 | 1.429405
| 7.6635 | 1.424335
| 7.668 | 1.424335
| 7.6725 | 1.419925
| 7.677 | 1.419925
| 7.6815 | 1.415435
| 7.686 | 1.415435
| 7.6905 | 1.410225
| 7.695 | 1.410225
| 7.6995 | 1.40422
| 7.704 | 1.39783
| 7.7085 | 1.39783
| 7.713 | 1.39172
| 7.7175 | 1.39172
| 7.722 | 1.386125
| 7.7265 | 1.386125
| 7.731 | 1.381125
| 7.7355 | 1.381125
| 7.74 | 1.37624
| 7.7445 | 1.370945
| 7.749 | 1.370945
| 7.7535 | 1.36483
| 7.758 | 1.36483
| 7.7625 | 1.35815
| 7.767 | 1.35815
| 7.7715 | 1.351665
| 7.776 | 1.345925
| 7.7805 | 1.345925
| 7.785 | 1.34099
| 7.7895 | 1.34099
| 7.794 | 1.33628
| 7.7985 | 1.33628
| 7.803 | 1.331355
| 7.8075 | 1.331355
| 7.812 | 1.32618
| 7.8165 | 1.321065
| 7.821 | 1.321065
| 7.8255 | 1.316245
| 7.83 | 1.316245
| 7.8345 | 1.31154
| 7.839 | 1.31154
| 7.8435 | 1.3066
| 7.848 | 1.3066
| 7.8525 | 1.30129
| 7.857 | 1.295735
| 7.8615 | 1.295735
| 7.866 | 1.290245
| 7.8705 | 1.290245
| 7.875 | 1.28497
| 7.8795 | 1.28497
| 7.884 | 1.280125
| 7.8885 | 1.280125
| 7.893 | 1.27579
| 7.8975 | 1.27184
| 7.902 | 1.27184
| 7.9065 | 1.26812
| 7.911 | 1.26812
| 7.9155 | 1.264175
| 7.92 | 1.264175
| 7.9245 | 1.25972
| 7.929 | 1.25444
| 7.9335 | 1.25444
| 7.938 | 1.24844
| 7.9425 | 1.24844
| 7.947 | 1.242155
| 7.9515 | 1.242155
| 7.956 | 1.235775
| 7.9605 | 1.235775
| 7.965 | 1.229605
| 7.9695 | 1.223765
| 7.974 | 1.223765
| 7.9785 | 1.218425
| 7.983 | 1.218425
| 7.9875 | 1.21356
| 7.992 | 1.21356
| 7.9965 | 1.20901
| 8.001 | 1.20901
| 8.0055 | 1.20489
| 8.01 | 1.20107
| 8.0145 | 1.20107
| 8.019 | 1.197305
| 8.0235 | 1.197305
| 8.028 | 1.193275
| 8.0325 | 1.193275
| 8.037 | 1.188805
| 8.0415 | 1.188805
| 8.046 | 1.183895
| 8.0505 | 1.1786
| 8.055 | 1.1786
| 8.0595 | 1.1732
| 8.064 | 1.1732
| 8.0685 | 1.16804
| 8.073 | 1.16804
| 8.0775 | 1.163455
| 8.082 | 1.15944
| 8.0865 | 1.15944
| 8.091 | 1.15573
| 8.0955 | 1.15573
| 8.1 | 1.15184
| 8.1045 | 1.15184
| 8.109 | 1.147415
| 8.1135 | 1.147415
| 8.118 | 1.14236
| 8.1225 | 1.136905
| 8.127 | 1.136905
| 8.1315 | 1.131365
| 8.136 | 1.131365
| 8.1405 | 1.125835
| 8.145 | 1.125835
| 8.1495 | 1.12037
| 8.154 | 1.12037
| 8.1585 | 1.11494
| 8.163 | 1.109425
| 8.1675 | 1.109425
| 8.172 | 1.103725
| 8.1765 | 1.103725
| 8.181 | 1.09796
| 8.1855 | 1.09796
| 8.19 | 1.09249
| 8.1945 | 1.09249
| 8.199 | 1.08782
| 8.2035 | 1.08439
| 8.208 | 1.08439
| 8.2125 | 1.081955
| 8.217 | 1.081955
| 8.2215 | 1.079885
| 8.226 | 1.079885
| 8.2305 | 1.07746
| 8.235 | 1.07415
| 8.2395 | 1.07415
| 8.244 | 1.069455
| 8.2485 | 1.069455
| 8.253 | 1.063595
| 8.2575 | 1.063595
| 8.262 | 1.05726
| 8.2665 | 1.05726
| 8.271 | 1.051195
| 8.2755 | 1.04599
| 8.28 | 1.04599
| 8.2845 | 1.042075
| 8.289 | 1.042075
| 8.2935 | 1.039135
| 8.298 | 1.039135
| 8.3025 | 1.036195
| 8.307 | 1.036195
| 8.3115 | 1.032805
| 8.316 | 1.028775
| 8.3205 | 1.028775
| 8.325 | 1.02398
| 8.3295 | 1.02398
| 8.334 | 1.018495
| 8.3385 | 1.018495
| 8.343 | 1.01256
| 8.3475 | 1.00944
| 8.352 | 1.006225
| 8.3565 | 0.999755
| 8.361 | 0.999755
| 8.3655 | 0.9938185
| 8.37 | 0.9938185
| 8.3745 | 0.9887045
| 8.379 | 0.9887045
| 8.3835 | 0.984366
| 8.388 | 0.9805315
| 8.3925 | 0.9805315
| 8.397 | 0.976663
| 8.4015 | 0.976663
| 8.406 | 0.972454
| 8.4105 | 0.972454
| 8.415 | 0.967976
| 8.4195 | 0.967976
| 8.424 | 0.963795
| 8.4285 | 0.9599195
| 8.433 | 0.9599195
| 8.4375 | 0.95617
| 8.442 | 0.95617
| 8.4465 | 0.9517035
| 8.451 | 0.9517035
| 8.4555 | 0.9461935
| 8.46 | 0.9461935
| 8.4645 | 0.9395675
| 8.469 | 0.9321145
| 8.4735 | 0.9321145
| 8.478 | 0.9247065
| 8.4825 | 0.9247065
| 8.487 | 0.918051
| 8.4915 | 0.918051
| 8.496 | 0.9124535
| 8.5005 | 0.908501
| 8.505 | 0.908501
| 8.5095 | 0.906069
| 8.514 | 0.906069
| 8.5185 | 0.904358
| 8.523 | 0.904358
| 8.5275 | 0.902933
| 8.532 | 0.902933
| 8.5365 | 0.9010385
| 8.541 | 0.898048
| 8.5455 | 0.898048
| 8.55 | 0.8939065
| 8.5545 | 0.8939065
| 8.559 | 0.888426
| 8.5635 | 0.888426
| 8.568 | 0.881813
| 8.5725 | 0.881813
| 8.577 | 0.874838
| 8.5815 | 0.867758
| 8.586 | 0.867758
| 8.5905 | 0.8610335
| 8.595 | 0.8610335
| 8.5995 | 0.8550055
| 8.604 | 0.8550055
| 8.6085 | 0.8497055
| 8.613 | 0.8497055
| 8.6175 | 0.845102
| 8.622 | 0.841004
| 8.6265 | 0.841004
| 8.631 | 0.836859
| 8.6355 | 0.836859
| 8.64 | 0.8326045
| 8.6445 | 0.8326045
| 8.649 | 0.82825
| 8.6535 | 0.8240525
| 8.658 | 0.8240525
| 8.6625 | 0.820247
| 8.667 | 0.820247
| 8.6715 | 0.8168375
| 8.676 | 0.8168375
| 8.6805 | 0.8137245
| 8.685 | 0.8137245
| 8.6895 | 0.810446
| 8.694 | 0.8068835
| 8.6985 | 0.8068835
| 8.703 | 0.8030405
| 8.7075 | 0.8030405
| 8.712 | 0.799041
| 8.7165 | 0.799041
| 8.721 | 0.795261
| 8.7255 | 0.795261
| 8.73 | 0.79173
| 8.7345 | 0.788403
| 8.739 | 0.788403
| 8.7435 | 0.784758
| 8.748 | 0.784758
| 8.7525 | 0.7805085
| 8.757 | 0.7805085
| 8.7615 | 0.7752715
| 8.766 | 0.7752715
| 8.7705 | 0.769097
| 8.775 | 0.7625545
| 8.7795 | 0.7625545
| 8.784 | 0.7558655
| 8.7885 | 0.7558655
| 8.793 | 0.749667
| 8.7975 | 0.749667
| 8.802 | 0.74408
| 8.8065 | 0.739148
| 8.811 | 0.739148
| 8.8155 | 0.7347625
| 8.82 | 0.7347625
| 8.8245 | 0.73059
| 8.829 | 0.73059
| 8.8335 | 0.7261185
| 8.838 | 0.7261185
| 8.8425 | 0.720936
| 8.847 | 0.71491
| 8.8515 | 0.71491
| 8.856 | 0.7081165
| 8.8605 | 0.7081165
| 8.865 | 0.701684
| 8.8695 | 0.701684
| 8.874 | 0.695954
| 8.8785 | 0.695954
| 8.883 | 0.691873
| 8.8875 | 0.6894355
| 8.892 | 0.6894355
| 8.8965 | 0.687585
| 8.901 | 0.687585
| 8.9055 | 0.6860645
| 8.91 | 0.6860645
| 8.9145 | 0.6836325
| 8.919 | 0.6836325
| 8.9235 | 0.6801875
| 8.928 | 0.6757705
| 8.9325 | 0.6757705
| 8.937 | 0.6704695
| 8.9415 | 0.6704695
| 8.946 | 0.664709
| 8.9505 | 0.664709
| 8.955 | 0.6586555
| 8.9595 | 0.652629
| 8.964 | 0.652629
| 8.9685 | 0.6469755
| 8.973 | 0.6469755
| 8.9775 | 0.642045
| 8.982 | 0.642045
| 8.9865 | 0.637926
| 8.991 | 0.637926
| 8.9955 | 0.634601
| 9 | 0.631584
| 9.0045 | 0.631584
| 9.009 | 0.628506
| 9.0135 | 0.628506
| 9.018 | 0.625053
| 9.0225 | 0.625053
| 9.027 | 0.621083
| 9.0315 | 0.621083
| 9.036 | 0.616784
| 9.0405 | 0.612261
| 9.045 | 0.612261
| 9.0495 | 0.6077315
| 9.054 | 0.6077315
| 9.0585 | 0.6032725
| 9.063 | 0.6032725
| 9.0675 | 0.5988785
| 9.072 | 0.594546
| 9.0765 | 0.594546
| 9.081 | 0.590003
| 9.0855 | 0.590003
| 9.09 | 0.5851925
| 9.0945 | 0.5851925
| 9.099 | 0.579973
| 9.1035 | 0.579973
| 9.108 | 0.5743275
| 9.1125 | 0.568553
| 9.117 | 0.568553
| 9.1215 | 0.5627025
| 9.126 | 0.5627025
| 9.1305 | 0.556956
| 9.135 | 0.556956
| 9.1395 | 0.55134
| 9.144 | 0.55134
| 9.1485 | 0.5459885
| 9.153 | 0.5409215
| 9.1575 | 0.5409215
| 9.162 | 0.5366885
| 9.1665 | 0.5366885
| 9.171 | 0.533375
| 9.1755 | 0.533375
| 9.18 | 0.531032
| 9.1845 | 0.531032
| 9.189 | 0.5296815
| 9.1935 | 0.5282115
| 9.198 | 0.5282115
| 9.2025 | 0.526421
| 9.207 | 0.526421
| 9.2115 | 0.5232375
| 9.216 | 0.5232375
| 9.2205 | 0.518385
| 9.225 | 0.512226
| 9.2295 | 0.512226
| 9.234 | 0.504795
| 9.2385 | 0.504795
| 9.243 | 0.4973875
| 9.2475 | 0.4973875
| 9.252 | 0.490425
| 9.2565 | 0.490425
| 9.261 | 0.4844045
| 9.2655 | 0.4796
| 9.27 | 0.4796
| 9.2745 | 0.4755355
| 9.279 | 0.4755355
| 9.2835 | 0.4720255
| 9.288 | 0.4720255
| 9.2925 | 0.4687865
| 9.297 | 0.4687865
| 9.3015 | 0.4656495
| 9.306 | 0.462573
| 9.3105 | 0.462573
| 9.315 | 0.4595265
| 9.3195 | 0.4595265
| 9.324 | 0.4563225
| 9.3285 | 0.4563225
| 9.333 | 0.452681
| 9.3375 | 0.452681
| 9.342 | 0.448661
| 9.3465 | 0.4442655
| 9.351 | 0.4442655
| 9.3555 | 0.439675
| 9.36 | 0.439675
| 9.3645 | 0.4353835
| 9.369 | 0.4353835
| 9.3735 | 0.431307
| 9.378 | 0.4270505
| 9.3825 | 0.4270505
| 9.387 | 0.4226355
| 9.3915 | 0.4226355
| 9.396 | 0.417216
| 9.4005 | 0.417216
| 9.405 | 0.4107935
| 9.4095 | 0.4107935
| 9.414 | 0.40464
| 9.4185 | 0.398789
| 9.423 | 0.398789
| 9.4275 | 0.3945565
| 9.432 | 0.3945565
| 9.4365 | 0.3924125
| 9.441 | 0.3924125
| 9.4455 | 0.3913925
| 9.45 | 0.3913925
| 9.4545 | 0.3913595
| 9.459 | 0.391073
| 9.4635 | 0.391073
| 9.468 | 0.389491
| 9.4725 | 0.389491
| 9.477 | 0.3868535
| 9.4815 | 0.3868535
| 9.486 | 0.3830575
| 9.4905 | 0.3830575
| 9.495 | 0.378514
| 9.4995 | 0.3741005
| 9.504 | 0.3741005
| 9.5085 | 0.3697955
| 9.513 | 0.3697955
| 9.5175 | 0.3655235
| 9.522 | 0.3655235
| 9.5265 | 0.361284
| 9.531 | 0.356747
| 9.5355 | 0.356747
| 9.54 | 0.3518545
| 9.5445 | 0.3518545
| 9.549 | 0.346883
| 9.5535 | 0.346883
| 9.558 | 0.3418755
| 9.5625 | 0.3418755
| 9.567 | 0.3369795
| 9.5715 | 0.3323445
| 9.576 | 0.3323445
| 9.5805 | 0.3279925
| 9.585 | 0.3279925
| 9.5895 | 0.324168
| 9.594 | 0.324168
| 9.5985 | 0.3207855
| 9.603 | 0.3207855
| 9.6075 | 0.318259
| 9.612 | 0.3165305
| 9.6165 | 0.3165305
| 9.621 | 0.31516
| 9.6255 | 0.31516
| 9.63 | 0.3142075
| 9.6345 | 0.3142075
| 9.639 | 0.312813
| 9.6435 | 0.311864
| 9.648 | 0.3106235
| 9.6525 | 0.3078065
| 9.657 | 0.3078065
| 9.6615 | 0.3041545
| 9.666 | 0.3041545
| 9.6705 | 0.300135
| 9.675 | 0.300135
| 9.6795 | 0.296904
| 9.684 | 0.294332
| 9.6885 | 0.294332
| 9.693 | 0.2928285
| 9.6975 | 0.2928285
| 9.702 | 0.2924875
| 9.7065 | 0.2924875
| 9.711 | 0.2918165
| 9.7155 | 0.2918165
| 9.72 | 0.2905035
| 9.7245 | 0.2883095
| 9.729 | 0.2883095
| 9.7335 | 0.284452
| 9.738 | 0.284452
| 9.7425 | 0.2795235
| 9.747 | 0.2795235
| 9.7515 | 0.2740065
| 9.756 | 0.2740065
| 9.7605 | 0.2679785
| 9.765 | 0.262551
| 9.7695 | 0.262551
| 9.774 | 0.2578295
| 9.7785 | 0.2578295
| 9.783 | 0.2537935
| 9.7875 | 0.2537935
| 9.792 | 0.2507865
| 9.7965 | 0.248422
| 9.801 | 0.248422
| 9.8055 | 0.246775
| 9.81 | 0.246775
| 9.8145 | 0.2456575
| 9.819 | 0.2456575
| 9.8235 | 0.244544
| 9.828 | 0.244544
| 9.8325 | 0.2434345
| 9.837 | 0.241994
| 9.8415 | 0.241994
| 9.846 | 0.2400355
| 9.8505 | 0.2400355
| 9.855 | 0.237892
| 9.8595 | 0.237892
| 9.864 | 0.2357515
| 9.8685 | 0.2357515
| 9.873 | 0.233614
| 9.8775 | 0.2323355
| 9.882 | 0.2323355
| 9.8865 | 0.23193
| 9.891 | 0.23193
| 9.8955 | 0.2317755
| 9.9 | 0.2317755
| 9.9045 | 0.231988
| 9.909 | 0.231988
| 9.9135 | 0.2320705
| 9.918 | 0.2312545
| 9.9225 | 0.2312545
| 9.927 | 0.229803
| 9.9315 | 0.229803
| 9.936 | 0.2274035
| 9.9405 | 0.2274035
| 9.945 | 0.2239865
| 9.9495 | 0.2204185
| 9.954 | 0.2204185
| 9.9585 | 0.2167035
| 9.963 | 0.2167035
| 9.9675 | 0.2130615
| 9.972 | 0.2130615
| 9.9765 | 0.210151
| 9.981 | 0.210151
| 9.9855 | 0.2078365
| 9.99 | 0.20645
| 9.9945 | 0.20645
| 9.999 | 0.206224
| 10.0035 | 0.206224
| 10.008 | 0.2064835
| 10.0125 | 0.2064835
| 10.017 | 0.207368
| 10.0215 | 0.207368
| 10.026 | 0.208625
| 10.0305 | 0.2096265
| 10.035 | 0.2096265
| 10.0395 | 0.2103715
| 10.044 | 0.2103715
| 10.0485 | 0.210807
| 10.053 | 0.210807
| 10.0575 | 0.2107135
| 10.062 | 0.2107135
| 10.0665 | 0.2102665
| 10.071 | 0.2089775
| 10.0755 | 0.2089775
| 10.08 | 0.2069805
| 10.0845 | 0.2069805
| 10.089 | 0.204175
| 10.0935 | 0.204175
| 10.098 | 0.2002525
| 10.1025 | 0.1959595
| 10.107 | 0.1959595
| 10.1115 | 0.1914315
| 10.116 | 0.1914315
| 10.1205 | 0.1867365
| 10.125 | 0.1867365
| 10.1295 | 0.1829535
| 10.134 | 0.1829535
| 10.1385 | 0.1802685
| 10.143 | 0.178226
| 10.1475 | 0.178226
| 10.152 | 0.1774175
| 10.1565 | 0.1774175
| 10.161 | 0.1773905
| 10.1655 | 0.1773905
| 10.17 | 0.177453
| 10.1745 | 0.177453
| 10.179 | 0.177616
| 10.1835 | 0.177506
| 10.188 | 0.177506
| 10.1925 | 0.1767095
| 10.197 | 0.1767095
| 10.2015 | 0.1755115
| 10.206 | 0.1755115
| 10.2105 | 0.1741515
| 10.215 | 0.17339
| 10.2195 | 0.172616
| 10.224 | 0.1712885
| 10.2285 | 0.1712885
| 10.233 | 0.1704855
| 10.2375 | 0.1704855
| 10.242 | 0.169987
| 10.2465 | 0.169987
| 10.251 | 0.170201
| 10.2555 | 0.171198
| 10.26 | 0.171198
| 10.2645 | 0.1726255
| 10.269 | 0.1726255
| 10.2735 | 0.1749805
| 10.278 | 0.1749805
| 10.2825 | 0.1779005
| 10.287 | 0.1779005
| 10.2915 | 0.181
| 10.296 | 0.18431
| 10.3005 | 0.18431
| 10.305 | 0.1872045
| 10.3095 | 0.1872045
| 10.314 | 0.1887005
| 10.3185 | 0.1887005
| 10.323 | 0.189241
| 10.3275 | 0.189241
| 10.332 | 0.1885005
| 10.3365 | 0.1860875
| 10.341 | 0.1860875
| 10.3455 | 0.183308
| 10.35 | 0.183308
| 10.3545 | 0.180648
| 10.359 | 0.180648
| 10.3635 | 0.1780835
| 10.368 | 0.176802
| 10.3725 | 0.176346
| 10.377 | 0.1759135
| 10.3815 | 0.1759135
| 10.386 | 0.1759825
| 10.3905 | 0.1759825
| 10.395 | 0.1764945
| 10.3995 | 0.1764945
| 10.404 | 0.177427
| 10.4085 | 0.178205
| 10.413 | 0.178205
| 10.4175 | 0.178646
| 10.422 | 0.178646
| 10.4265 | 0.178904
| 10.431 | 0.178904
| 10.4355 | 0.1793765
| 10.44 | 0.1793765
| 10.4445 | 0.1800995
| 10.449 | 0.181002
| 10.4535 | 0.181002
| 10.458 | 0.1824995
| 10.4625 | 0.1824995
| 10.467 | 0.184447
| 10.4715 | 0.184447
| 10.476 | 0.186184
| 10.4805 | 0.186184
| 10.485 | 0.187583
| 10.4895 | 0.188852
| 10.494 | 0.188852
| 10.4985 | 0.1891945
| 10.503 | 0.1891945
| 10.5075 | 0.1885965
| 10.512 | 0.1885965
| 10.5165 | 0.1879455
| 10.521 | 0.187183
| 10.5255 | 0.187183
| 10.53 | 0.186347
| 10.5345 | 0.186347
| 10.539 | 0.1858935
| 10.5435 | 0.1858935
| 10.548 | 0.1859985
| 10.5525 | 0.1859985
| 10.557 | 0.1862835
| 10.5615 | 0.1868015
| 10.566 | 0.1868015
| 10.5705 | 0.1875475
| 10.575 | 0.1875475
| 10.5795 | 0.188454
| 10.584 | 0.188454
| 10.5885 | 0.189837
| 10.593 | 0.189837
| 10.5975 | 0.1915335
| 10.602 | 0.1938695
| 10.6065 | 0.1938695
| 10.611 | 0.1971895
| 10.6155 | 0.1971895
| 10.62 | 0.20085
| 10.6245 | 0.20085
| 10.629 | 0.204812
| 10.6335 | 0.204812
| 10.638 | 0.2090905
| 10.6425 | 0.213297
| 10.647 | 0.213297
| 10.6515 | 0.2171595
| 10.656 | 0.2171595
| 10.6605 | 0.22076
| 10.665 | 0.22076
| 10.6695 | 0.2242825
| 10.674 | 0.2276595
| 10.6785 | 0.2276595
| 10.683 | 0.2309645
| 10.6875 | 0.2309645
| 10.692 | 0.233859
| 10.6965 | 0.233859
| 10.701 | 0.2362325
| 10.7055 | 0.2362325
| 10.71 | 0.238444
| 10.7145 | 0.2394865
| 10.719 | 0.2394865
| 10.7235 | 0.2394095
| 10.728 | 0.2394095
| 10.7325 | 0.239321
| 10.737 | 0.239321
| 10.7415 | 0.239191
| 10.746 | 0.239191
| 10.7505 | 0.2390315
| 10.755 | 0.239759
| 10.7595 | 0.239759
| 10.764 | 0.242193
| 10.7685 | 0.242193
| 10.773 | 0.245445
| 10.7775 | 0.245445
| 10.782 | 0.2495225
| 10.7865 | 0.2495225
| 10.791 | 0.2547155
| 10.7955 | 0.2601925
| 10.8 | 0.2601925
| 10.8045 | 0.2650345
| 10.809 | 0.2650345
| 10.8135 | 0.2692095
| 10.818 | 0.2692095
| 10.8225 | 0.2732175
| 10.827 | 0.2763595
| 10.8315 | 0.2763595
| 10.836 | 0.2787645
| 10.8405 | 0.2787645
| 10.845 | 0.2811465
| 10.8495 | 0.2811465
| 10.854 | 0.283467
| 10.8585 | 0.283467
| 10.863 | 0.285745
| 10.8675 | 0.288135
| 10.872 | 0.288135
| 10.8765 | 0.290749
| 10.881 | 0.290749
| 10.8855 | 0.293471
| 10.89 | 0.293471
| 10.8945 | 0.2962545
| 10.899 | 0.2962545
| 10.9035 | 0.299131
| 10.908 | 0.3020355
| 10.9125 | 0.3020355
| 10.917 | 0.305046
| 10.9215 | 0.305046
| 10.926 | 0.3081855
| 10.9305 | 0.3081855
| 10.935 | 0.311344
| 10.9395 | 0.312922
| 10.944 | 0.3145905
| 10.9485 | 0.317929
| 10.953 | 0.317929
| 10.9575 | 0.3212545
| 10.962 | 0.3212545
| 10.9665 | 0.3244445
| 10.971 | 0.3244445
| 10.9755 | 0.327511
| 10.98 | 0.330683
| 10.9845 | 0.330683
| 10.989 | 0.3343915
| 10.9935 | 0.3343915
| 10.998 | 0.3385255
| 11.0025 | 0.3385255
| 11.007 | 0.343033
| 11.0115 | 0.343033
| 11.016 | 0.3487745
| 11.0205 | 0.3553685
| 11.025 | 0.3553685
| 11.0295 | 0.3620665
| 11.034 | 0.3620665
| 11.0385 | 0.369041
| 11.043 | 0.369041
| 11.0475 | 0.376178
| 11.052 | 0.376178
| 11.0565 | 0.3829475
| 11.061 | 0.388952
| 11.0655 | 0.388952
| 11.07 | 0.39455
| 11.0745 | 0.39455
| 11.079 | 0.3996415
| 11.0835 | 0.3996415
| 11.088 | 0.4038005
| 11.0925 | 0.407527
| 11.097 | 0.407527
| 11.1015 | 0.410655
| 11.106 | 0.410655
| 11.1105 | 0.412776
| 11.115 | 0.412776
| 11.1195 | 0.414484
| 11.124 | 0.414484
| 11.1285 | 0.4160185
| 11.133 | 0.417281
| 11.1375 | 0.417281
| 11.142 | 0.4184415
| 11.1465 | 0.4184415
| 11.151 | 0.4203755
| 11.1555 | 0.4203755
| 11.16 | 0.4234845
| 11.1645 | 0.4234845
| 11.169 | 0.4269915
| 11.1735 | 0.4316345
| 11.178 | 0.4316345
| 11.1825 | 0.437967
| 11.187 | 0.437967
| 11.1915 | 0.444846
| 11.196 | 0.444846
| 11.2005 | 0.45207
| 11.205 | 0.45207
| 11.2095 | 0.45981
| 11.214 | 0.4677105
| 11.2185 | 0.4677105
| 11.223 | 0.4749245
| 11.2275 | 0.4749245
| 11.232 | 0.481109
| 11.2365 | 0.481109
| 11.241 | 0.486941
| 11.2455 | 0.492091
| 11.25 | 0.492091
| 11.2545 | 0.4961775
| 11.259 | 0.4961775
| 11.2635 | 0.499876
| 11.268 | 0.499876
| 11.2725 | 0.503565
| 11.277 | 0.503565
| 11.2815 | 0.5072415
| 11.286 | 0.51091
| 11.2905 | 0.51091
| 11.295 | 0.5147165
| 11.2995 | 0.5147165
| 11.304 | 0.5187795
| 11.3085 | 0.5187795
| 11.313 | 0.522955
| 11.3175 | 0.522955
| 11.322 | 0.5270375
| 11.3265 | 0.5309355
| 11.331 | 0.5309355
| 11.3355 | 0.534736
| 11.34 | 0.534736
| 11.3445 | 0.5386015
| 11.349 | 0.5386015
| 11.3535 | 0.542635
| 11.358 | 0.542635
| 11.3625 | 0.5467665
| 11.367 | 0.551313
| 11.3715 | 0.551313
| 11.376 | 0.5571855
| 11.3805 | 0.5571855
| 11.385 | 0.563961
| 11.3895 | 0.563961
| 11.394 | 0.570999
| 11.3985 | 0.579315
| 11.403 | 0.579315
| 11.4075 | 0.588635
| 11.412 | 0.588635
| 11.4165 | 0.5979295
| 11.421 | 0.5979295
| 11.4255 | 0.6070735
| 11.43 | 0.6070735
| 11.4345 | 0.61608
| 11.439 | 0.625074
| 11.4435 | 0.625074
| 11.448 | 0.6333845
| 11.4525 | 0.6333845
| 11.457 | 0.640984
| 11.4615 | 0.640984
| 11.466 | 0.6485445
| 11.4705 | 0.6485445
| 11.475 | 0.656133
| 11.4795 | 0.663758
| 11.484 | 0.663758
| 11.4885 | 0.6713805
| 11.493 | 0.6713805
| 11.4975 | 0.67941
| 11.502 | 0.67941
| 11.5065 | 0.6880665
| 11.511 | 0.692502
| 11.5155 | 0.6969315
| 11.52 | 0.705881
| 11.5245 | 0.705881
| 11.529 | 0.7150195
| 11.5335 | 0.7150195
| 11.538 | 0.7242505
| 11.5425 | 0.7242505
| 11.547 | 0.73317
| 11.5515 | 0.7410545
| 11.556 | 0.7410545
| 11.5605 | 0.7482045
| 11.565 | 0.7482045
| 11.5695 | 0.7552085
| 11.574 | 0.7552085
| 11.5785 | 0.760678
| 11.583 | 0.760678
| 11.5875 | 0.7647515
| 11.592 | 0.76882
| 11.5965 | 0.76882
| 11.601 | 0.772817
| 11.6055 | 0.772817
| 11.61 | 0.776732
| 11.6145 | 0.776732
| 11.619 | 0.780632
| 11.6235 | 0.780632
| 11.628 | 0.7855755
| 11.6325 | 0.7921465
| 11.637 | 0.7921465
| 11.6415 | 0.7992945
| 11.646 | 0.7992945
| 11.6505 | 0.8068895
| 11.655 | 0.8068895
| 11.6595 | 0.815628
| 11.664 | 0.820343
| 11.6685 | 0.825052
| 11.673 | 0.8344365
| 11.6775 | 0.8344365
| 11.682 | 0.8436085
| 11.6865 | 0.8436085
| 11.691 | 0.852595
| 11.6955 | 0.852595
| 11.7 | 0.8615695
| 11.7045 | 0.8705665
| 11.709 | 0.8705665
| 11.7135 | 0.8795905
| 11.718 | 0.8795905
| 11.7225 | 0.888608
| 11.727 | 0.888608
| 11.7315 | 0.898087
| 11.736 | 0.898087
| 11.7405 | 0.9083835
| 11.745 | 0.919023
| 11.7495 | 0.919023
| 11.754 | 0.9297355
| 11.7585 | 0.9297355
| 11.763 | 0.9407635
| 11.7675 | 0.9407635
| 11.772 | 0.952019
| 11.7765 | 0.952019
| 11.781 | 0.963259
| 11.7855 | 0.9738315
| 11.79 | 0.9738315
| 11.7945 | 0.9837005
| 11.799 | 0.9837005
| 11.8035 | 0.993519
| 11.808 | 0.993519
| 11.8125 | 1.0028525
| 11.817 | 1.011405
| 11.8215 | 1.011405
| 11.826 | 1.01965
| 11.8305 | 1.01965
| 11.835 | 1.027815
| 11.8395 | 1.027815
| 11.844 | 1.035695
| 11.8485 | 1.035695
| 11.853 | 1.043365
| 11.8575 | 1.05103
| 11.862 | 1.05103
| 11.8665 | 1.05862
| 11.871 | 1.05862
| 11.8755 | 1.066125
| 11.88 | 1.066125
| 11.8845 | 1.073615
| 11.889 | 1.073615
| 11.8935 | 1.081245
| 11.898 | 1.08915
| 11.9025 | 1.08915
| 11.907 | 1.097185
| 11.9115 | 1.097185
| 11.916 | 1.105295
| 11.9205 | 1.105295
| 11.925 | 1.11416
| 11.9295 | 1.11416
| 11.934 | 1.12369
| 11.9385 | 1.133205
| 11.943 | 1.133205
| 11.9475 | 1.143005
| 11.952 | 1.143005
| 11.9565 | 1.153205
| 11.961 | 1.153205
| 11.9655 | 1.163515
| 11.97 | 1.17373
| 11.9745 | 1.17373
| 11.979 | 1.18363
| 11.9835 | 1.18363
| 11.988 | 1.1933
| 11.9925 | 1.1933
| 11.997 | 1.202955
| 12.0015 | 1.202955
| 12.006 | 1.21231
| 12.0105 | 1.221305
| 12.015 | 1.221305
| 12.0195 | 1.23023
| 12.024 | 1.23023
| 12.0285 | 1.23914
| 12.033 | 1.23914
| 12.0375 | 1.248025
| 12.042 | 1.248025
| 12.0465 | 1.256885
| 12.051 | 1.265735
| 12.0555 | 1.265735
| 12.06 | 1.27453
| 12.0645 | 1.27453
| 12.069 | 1.283255
| 12.0735 | 1.283255
| 12.078 | 1.291965
| 12.0825 | 1.29632
| 12.087 | 1.300595
| 12.0915 | 1.30903
| 12.096 | 1.30903
| 12.1005 | 1.317345
| 12.105 | 1.317345
| 12.1095 | 1.32565
| 12.114 | 1.32565
| 12.1185 | 1.334065
| 12.123 | 1.3426
| 12.1275 | 1.3426
| 12.132 | 1.351135
| 12.1365 | 1.351135
| 12.141 | 1.359835
| 12.1455 | 1.359835
| 12.15 | 1.368985
| 12.1545 | 1.368985
| 12.159 | 1.37841
| 12.1635 | 1.387825
| 12.168 | 1.387825
| 12.1725 | 1.397635
| 12.177 | 1.397635
| 12.1815 | 1.407915
| 12.186 | 1.407915
| 12.1905 | 1.41826
| 12.195 | 1.41826
| 12.1995 | 1.42876
| 12.204 | 1.43986
| 12.2085 | 1.43986
| 12.213 | 1.45139
| 12.2175 | 1.45139
| 12.222 | 1.462905
| 12.2265 | 1.462905
| 12.231 | 1.474745
| 12.2355 | 1.48083
| 12.24 | 1.48706
| 12.2445 | 1.499505
| 12.249 | 1.499505
| 12.2535 | 1.511915
| 12.258 | 1.511915
| 12.2625 | 1.524165
| 12.267 | 1.524165
| 12.2715 | 1.536265
| 12.276 | 1.54835
| 12.2805 | 1.54835
| 12.285 | 1.560305
| 12.2895 | 1.560305
| 12.294 | 1.57201
| 12.2985 | 1.57201
| 12.303 | 1.58358
| 12.3075 | 1.58358
| 12.312 | 1.595135
| 12.3165 | 1.607065
| 12.321 | 1.607065
| 12.3255 | 1.61942
| 12.33 | 1.61942
| 12.3345 | 1.631815
| 12.339 | 1.631815
| 12.3435 | 1.644335
| 12.348 | 1.644335
| 12.3525 | 1.65745
| 12.357 | 1.671015
| 12.3615 | 1.671015
| 12.366 | 1.68456
| 12.3705 | 1.68456
| 12.375 | 1.69806
| 12.3795 | 1.69806
| 12.384 | 1.71148
| 12.3885 | 1.72485
| 12.393 | 1.72485
| 12.3975 | 1.7382
| 12.402 | 1.7382
| 12.4065 | 1.75093
| 12.411 | 1.75093
| 12.4155 | 1.76297
| 12.42 | 1.76297
| 12.4245 | 1.77492
| 12.429 | 1.78672
| 12.4335 | 1.78672
| 12.438 | 1.79782
| 12.4425 | 1.79782
| 12.447 | 1.80835
| 12.4515 | 1.80835
| 12.456 | 1.81887
| 12.4605 | 1.81887
| 12.465 | 1.82919
| 12.4695 | 1.8391
| 12.474 | 1.8391
| 12.4785 | 1.848795
| 12.483 | 1.848795
| 12.4875 | 1.858475
| 12.492 | 1.858475
| 12.4965 | 1.868145
| 12.501 | 1.868145
| 12.5055 | 1.8778
| 12.51 | 1.88744
| 12.5145 | 1.88744
| 12.519 | 1.897075
| 12.5235 | 1.897075
| 12.528 | 1.907595
| 12.5325 | 1.907595
| 12.537 | 1.918995
| 12.5415 | 1.93038
| 12.546 | 1.93038
| 12.5505 | 1.94211
| 12.555 | 1.94211
| 12.5595 | 1.95535
| 12.564 | 1.95535
| 12.5685 | 1.969745
| 12.573 | 1.969745
| 12.5775 | 1.98412
| 12.582 | 1.99873
| 12.5865 | 1.99873
| 12.591 | 2.013895
| 12.5955 | 2.013895
| 12.6 | 2.029355
| 12.6045 | 2.029355
| 12.609 | 2.0448
| 12.6135 | 2.0448
| 12.618 | 2.059865
| 12.6225 | 2.074345
| 12.627 | 2.074345
| 12.6315 | 2.08861
| 12.636 | 2.08861
| 12.6405 | 2.102855
| 12.645 | 2.102855
| 12.6495 | 2.11703
| 12.654 | 2.11703
| 12.6585 | 2.13113
| 12.663 | 2.1452
| 12.6675 | 2.1452
| 12.672 | 2.15925
| 12.6765 | 2.15925
| 12.681 | 2.17362
| 12.6855 | 2.17362
| 12.69 | 2.188315
| 12.6945 | 2.203
| 12.699 | 2.203
| 12.7035 | 2.217575
| 12.708 | 2.217575
| 12.7125 | 2.23133
| 12.717 | 2.23133
| 12.7215 | 2.244365
| 12.726 | 2.244365
| 12.7305 | 2.257385
| 12.735 | 2.270115
| 12.7395 | 2.270115
| 12.744 | 2.28168
| 12.7485 | 2.28168
| 12.753 | 2.292355
| 12.7575 | 2.292355
| 12.762 | 2.30302
| 12.7665 | 2.30302
| 12.771 | 2.313775
| 12.7755 | 2.32481
| 12.78 | 2.32481
| 12.7845 | 2.33602
| 12.789 | 2.33602
| 12.7935 | 2.347215
| 12.798 | 2.347215
| 12.8025 | 2.35891
| 12.807 | 2.36501
| 12.8115 | 2.371795
| 12.816 | 2.38536
| 12.8205 | 2.38536
| 12.825 | 2.39891
| 12.8295 | 2.39891
| 12.834 | 2.412715
| 12.8385 | 2.412715
| 12.843 | 2.42707
| 12.8475 | 2.441695
| 12.852 | 2.441695
| 12.8565 | 2.4563
| 12.861 | 2.4563
| 12.8655 | 2.47086
| 12.87 | 2.47086
| 12.8745 | 2.485345
| 12.879 | 2.485345
| 12.8835 | 2.499785
| 12.888 | 2.514205
| 12.8925 | 2.514205
| 12.897 | 2.528675
| 12.9015 | 2.528675
| 12.906 | 2.54326
| 12.9105 | 2.54326
| 12.915 | 2.55789
| 12.9195 | 2.55789
| 12.924 | 2.572495
| 12.9285 | 2.5872
| 12.933 | 2.5872
| 12.9375 | 2.602105
| 12.942 | 2.602105
| 12.9465 | 2.617085
| 12.951 | 2.617085
| 12.9555 | 2.632045
| 12.96 | 2.63952
| 12.9645 | 2.64702
| 12.969 | 2.662035
| 12.9735 | 2.662035
| 12.978 | 2.677055
| 12.9825 | 2.677055
| 12.987 | 2.69206
| 12.9915 | 2.69206
| 12.996 | 2.707255
| 13.0005 | 2.722845
| 13.005 | 2.722845
| 13.0095 | 2.738625
| 13.014 | 2.738625
| 13.0185 | 2.75438
| 13.023 | 2.75438
| 13.0275 | 2.7703
| 13.032 | 2.7703
| 13.0365 | 2.78661
| 13.041 | 2.803125
| 13.0455 | 2.803125
| 13.05 | 2.81962
| 13.0545 | 2.81962
| 13.059 | 2.83608
| 13.0635 | 2.83608
| 13.068 | 2.85249
| 13.0725 | 2.85249
| 13.077 | 2.86886
| 13.0815 | 2.885205
| 13.086 | 2.885205
| 13.0905 | 2.901625
| 13.095 | 2.901625
| 13.0995 | 2.91837
| 13.104 | 2.91837
| 13.1085 | 2.93534
| 13.113 | 2.952285
| 13.1175 | 2.952285
| 13.122 | 2.969225
| 13.1265 | 2.969225
| 13.131 | 2.98625
| 13.1355 | 2.98625
| 13.14 | 3.00334
| 13.1445 | 3.00334
| 13.149 | 3.020405
| 13.1535 | 3.037425
| 13.158 | 3.037425
| 13.1625 | 3.05284
| 13.167 | 3.05284
| 13.1715 | 3.06667
| 13.176 | 3.06667
| 13.1805 | 3.080485
| 13.185 | 3.080485
| 13.1895 | 3.09428
| 13.194 | 3.106745
| 13.1985 | 3.106745
| 13.203 | 3.11767
| 13.2075 | 3.11767
| 13.212 | 3.128355
| 13.2165 | 3.128355
| 13.221 | 3.139025
| 13.2255 | 3.139025
| 13.23 | 3.150065
| 13.2345 | 3.161645
| 13.239 | 3.161645
| 13.2435 | 3.17339
| 13.248 | 3.17339
| 13.2525 | 3.185125
| 13.257 | 3.185125
| 13.2615 | 3.197565
| 13.266 | 3.211515
| 13.2705 | 3.211515
| 13.275 | 3.226255
| 13.2795 | 3.226255
| 13.284 | 3.24098
| 13.2885 | 3.24098
| 13.293 | 3.255925
| 13.2975 | 3.255925
| 13.302 | 3.271815
| 13.3065 | 3.288415
| 13.311 | 3.288415
| 13.3155 | 3.304995
| 13.32 | 3.304995
| 13.3245 | 3.32156
| 13.329 | 3.32156
| 13.3335 | 3.338345
| 13.338 | 3.338345
| 13.3425 | 3.355345
| 13.347 | 3.37233
| 13.3515 | 3.37233
| 13.356 | 3.389295
| 13.3605 | 3.389295
| 13.365 | 3.406045
| 13.3695 | 3.406045
| 13.374 | 3.42252
| 13.3785 | 3.43072
| 13.383 | 3.43891
| 13.3875 | 3.45528
| 13.392 | 3.45528
| 13.3965 | 3.471435
| 13.401 | 3.471435
| 13.4055 | 3.48713
| 13.41 | 3.48713
| 13.4145 | 3.502555
| 13.419 | 3.51796
| 13.4235 | 3.51796
| 13.428 | 3.533315
| 13.4325 | 3.533315
| 13.437 | 3.548415
| 13.4415 | 3.548415
| 13.446 | 3.56329
| 13.4505 | 3.56329
| 13.455 | 3.578145
| 13.4595 | 3.592985
| 13.464 | 3.592985
| 13.4685 | 3.60794
| 13.473 | 3.60794
| 13.4775 | 3.62304
| 13.482 | 3.62304
| 13.4865 | 3.638155
| 13.491 | 3.638155
| 13.4955 | 3.65325
| 13.5 | 3.66855
| 13.5045 | 3.66855
| 13.509 | 3.68434
| 13.5135 | 3.68434
| 13.518 | 3.70039
| 13.5225 | 3.70039
| 13.527 | 3.71642
| 13.5315 | 3.72443
| 13.536 | 3.73248
| 13.5405 | 3.749405
| 13.545 | 3.749405
| 13.5495 | 3.76714
| 13.554 | 3.76714
| 13.5585 | 3.78485
| 13.563 | 3.78485
| 13.5675 | 3.80254
| 13.572 | 3.820805
| 13.5765 | 3.820805
| 13.581 | 3.839955
| 13.5855 | 3.839955
| 13.59 | 3.85939
| 13.5945 | 3.85939
| 13.599 | 3.878805
| 13.6035 | 3.878805
| 13.608 | 3.898245
| 13.6125 | 3.917845
| 13.617 | 3.917845
| 13.6215 | 3.93757
| 13.626 | 3.93757
| 13.6305 | 3.95727
| 13.635 | 3.95727
| 13.6395 | 3.976945
| 13.644 | 3.976945
| 13.6485 | 3.996235
| 13.653 | 4.015025
| 13.6575 | 4.015025
| 13.662 | 4.03369
| 13.6665 | 4.03369
| 13.671 | 4.052335
| 13.6755 | 4.052335
| 13.68 | 4.0708
| 13.6845 | 4.08872
| 13.689 | 4.08872
| 13.6935 | 4.106255
| 13.698 | 4.106255
| 13.7025 | 4.123775
| 13.707 | 4.123775
| 13.7115 | 4.141275
| 13.716 | 4.141275
| 13.7205 | 4.158515
| 13.725 | 4.175435
| 13.7295 | 4.175435
| 13.734 | 4.19228
| 13.7385 | 4.19228
| 13.743 | 4.20911
| 13.7475 | 4.20911
| 13.752 | 4.22592
| 13.7565 | 4.22592
| 13.761 | 4.242715
| 13.7655 | 4.259495
| 13.77 | 4.259495
| 13.7745 | 4.276255
| 13.779 | 4.276255
| 13.7835 | 4.292995
| 13.788 | 4.292995
| 13.7925 | 4.309875
| 13.797 | 4.309875
| 13.8015 | 4.32695
| 13.806 | 4.34406
| 13.8105 | 4.34406
| 13.815 | 4.361145
| 13.8195 | 4.361145
| 13.824 | 4.37827
| 13.8285 | 4.37827
| 13.833 | 4.3957
| 13.8375 | 4.413375
| 13.842 | 4.413375
| 13.8465 | 4.431035
| 13.851 | 4.431035
| 13.8555 | 4.44867
| 13.86 | 4.44867
| 13.8645 | 4.4665
| 13.869 | 4.4665
| 13.8735 | 4.484685
| 13.878 | 4.503005
| 13.8825 | 4.503005
| 13.887 | 4.5213
| 13.8915 | 4.5213
| 13.896 | 4.539575
| 13.9005 | 4.539575
| 13.905 | 4.557945
| 13.9095 | 4.557945
| 13.914 | 4.57641
| 13.9185 | 4.59486
| 13.923 | 4.59486
| 13.9275 | 4.61329
| 13.932 | 4.61329
| 13.9365 | 4.631625
| 13.941 | 4.631625
| 13.9455 | 4.649725
| 13.95 | 4.649725
| 13.9545 | 4.667665
| 13.959 | 4.685585
| 13.9635 | 4.685585
| 13.968 | 4.70348
| 13.9725 | 4.70348
| 13.977 | 4.72133
| 13.9815 | 4.72133
| 13.986 | 4.73913
| 13.9905 | 4.7569
| 13.995 | 4.7569
| 13.9995 | 4.77465
| 14.004 | 4.77465
| 14.0085 | 4.79238
| 14.013 | 4.79238
| 14.0175 | 4.810495
| 14.022 | 4.810495
| 14.0265 | 4.82901
| 14.031 | 4.84752
| 14.0355 | 4.84752
| 14.04 | 4.86601
| 14.0445 | 4.86601
| 14.049 | 4.884575
| 14.0535 | 4.884575
| 14.058 | 4.90349
| 14.0625 | 4.90349
| 14.067 | 4.922655
| 14.0715 | 4.9418
| 14.076 | 4.9418
| 14.0805 | 4.960925
| 14.085 | 4.960925
| 14.0895 | 4.979955
| 14.094 | 4.979955
| 14.0985 | 4.998815
| 14.103 | 5.0082
| 14.1075 | 5.017575
| 14.112 | 5.036315
| 14.1165 | 5.036315
| 14.121 | 5.055035
| 14.1255 | 5.055035
| 14.13 | 5.07367
| 14.1345 | 5.07367
| 14.139 | 5.092195
| 14.1435 | 5.110675
| 14.148 | 5.110675
| 14.1525 | 5.129135
| 14.157 | 5.129135
| 14.1615 | 5.147575
| 14.166 | 5.147575
| 14.1705 | 5.166385
| 14.175 | 5.166385
| 14.1795 | 5.185595
| 14.184 | 5.204815
| 14.1885 | 5.204815
| 14.193 | 5.22401
| 14.1975 | 5.22401
| 14.202 | 5.243235
| 14.2065 | 5.243235
| 14.211 | 5.262925
| 14.2155 | 5.262925
| 14.22 | 5.283025
| 14.2245 | 5.303105
| 14.229 | 5.303105
| 14.2335 | 5.32316
| 14.238 | 5.32316
| 14.2425 | 5.343275
| 14.247 | 5.343275
| 14.2515 | 5.36369
| 14.256 | 5.37401
| 14.2605 | 5.38432
| 14.265 | 5.404925
| 14.2695 | 5.404925
| 14.274 | 5.425505
| 14.2785 | 5.425505
| 14.283 | 5.446215
| 14.2875 | 5.446215
| 14.292 | 5.467295
| 14.2965 | 5.48859
| 14.301 | 5.48859
| 14.3055 | 5.50986
| 14.31 | 5.50986
| 14.3145 | 5.531105
| 14.319 | 5.531105
| 14.3235 | 5.55231
| 14.328 | 5.55231
| 14.3325 | 5.57346
| 14.337 | 5.59457
| 14.3415 | 5.59457
| 14.346 | 5.61566
| 14.3505 | 5.61566
| 14.355 | 5.636725
| 14.3595 | 5.636725
| 14.364 | 5.657325
| 14.3685 | 5.657325
| 14.373 | 5.677115
| 14.3775 | 5.696535
| 14.382 | 5.696535
| 14.3865 | 5.71593
| 14.391 | 5.71593
| 14.3955 | 5.735305
| 14.4 | 5.735305
| 14.4045 | 5.754345
| 14.409 | 5.772835
| 14.4135 | 5.772835
| 14.418 | 5.7911
| 14.4225 | 5.7911
| 14.427 | 5.809345
| 14.4315 | 5.809345
| 14.436 | 5.827565
| 14.4405 | 5.827565
| 14.445 | 5.846095
| 14.4495 | 5.865145
| 14.454 | 5.865145
| 14.4585 | 5.88438
| 14.463 | 5.88438
| 14.4675 | 5.90359
| 14.472 | 5.90359
| 14.4765 | 5.922775
| 14.481 | 5.922775
| 14.4855 | 5.94234
| 14.49 | 5.962545
| 14.4945 | 5.962545
| 14.499 | 5.982985
| 14.5035 | 5.982985
| 14.508 | 6.0034
| 14.5125 | 6.0034
| 14.517 | 6.023795
| 14.5215 | 6.023795
| 14.526 | 6.044235
| 14.5305 | 6.06477
| 14.535 | 6.06477
| 14.5395 | 6.085335
| 14.544 | 6.085335
| 14.5485 | 6.105875
| 14.553 | 6.105875
| 14.5575 | 6.126395
| 14.562 | 6.147045
| 14.5665 | 6.147045
| 14.571 | 6.167985
| 14.5755 | 6.167985
| 14.58 | 6.18906
| 14.5845 | 6.18906
| 14.589 | 6.21011
| 14.5935 | 6.21011
| 14.598 | 6.231135
| 14.6025 | 6.25244
| 14.607 | 6.25244
| 14.6115 | 6.274485
| 14.616 | 6.274485
| 14.6205 | 6.296965
| 14.625 | 6.296965
| 14.6295 | 6.319425
| 14.634 | 6.319425
| 14.6385 | 6.34186
| 14.643 | 6.36435
| 14.6475 | 6.36435
| 14.652 | 6.38712
| 14.6565 | 6.38712
| 14.661 | 6.41009
| 14.6655 | 6.41009
| 14.67 | 6.433035
| 14.6745 | 6.4445
| 14.679 | 6.455955
| 14.6835 | 6.4788
| 14.688 | 6.4788
| 14.6925 | 6.50117
| 14.697 | 6.50117
| 14.7015 | 6.52312
| 14.706 | 6.52312
| 14.7105 | 6.54505
| 14.715 | 6.56696
| 14.7195 | 6.56696
| 14.724 | 6.588845
| 14.7285 | 6.588845
| 14.733 | 6.610385
| 14.7375 | 6.610385
| 14.742 | 6.63156
| 14.7465 | 6.63156
| 14.751 | 6.652685
| 14.7555 | 6.67379
| 14.76 | 6.67379
| 14.7645 | 6.694875
| 14.769 | 6.694875
| 14.7735 | 6.716075
| 14.778 | 6.716075
| 14.7825 | 6.73745
| 14.787 | 6.73745
| 14.7915 | 6.758855
| 14.796 | 6.780235
| 14.8005 | 6.780235
| 14.805 | 6.801595
| 14.8095 | 6.801595
| 14.814 | 6.823065
| 14.8185 | 6.823065
| 14.823 | 6.844795
| 14.8275 | 6.85573
| 14.832 | 6.866655
| 14.8365 | 6.88849
| 14.841 | 6.88849
| 14.8455 | 6.910295
| 14.85 | 6.910295
| 14.8545 | 6.93213
| 14.859 | 6.93213
| 14.8635 | 6.954195
| 14.868 | 6.97643
| 14.8725 | 6.97643
| 14.877 | 6.998645
| 14.8815 | 6.998645
| 14.886 | 7.02084
| 14.8905 | 7.02084
| 14.895 | 7.043005
| 14.8995 | 7.043005
| 14.904 | 7.065435
| 14.9085 | 7.08817
| 14.913 | 7.08817
| 14.9175 | 7.110915
| 14.922 | 7.110915
| 14.9265 | 7.13363
| 14.931 | 7.13363
| 14.9355 | 7.15632
| 14.94 | 7.15632
| 14.9445 | 7.178985
| 14.949 | 7.201625
| 14.9535 | 7.201625
| 14.958 | 7.22424
| 14.9625 | 7.22424
| 14.967 | 7.246825
| 14.9715 | 7.246825
| 14.976 | 7.269385
| 14.9805 | 7.29187
| 14.985 | 7.29187
| 14.9895 | 7.314055
| 14.994 | 7.314055
| 14.9985 | 7.33599
| 15.003 | 7.33599
| 15.0075 | 7.3579
| 15.012 | 7.3579
| 15.0165 | 7.37979
| 15.021 | 7.401655
| 15.0255 | 7.401655
| 15.03 | 7.4236
| 15.0345 | 7.4236
| 15.039 | 7.44566
| 15.0435 | 7.44566
| 15.048 | 7.46772
| 15.0525 | 7.46772
| 15.057 | 7.489755
| 15.0615 | 7.51177
| 15.066 | 7.51177
| 15.0705 | 7.53394
| 15.075 | 7.53394
| 15.0795 | 7.556565
| 15.084 | 7.556565
| 15.0885 | 7.57947
| 15.093 | 7.57947
| 15.0975 | 7.602355
| 15.102 | 7.62521
| 15.1065 | 7.62521
| 15.111 | 7.64804
| 15.1155 | 7.64804
| 15.12 | 7.67109
| 15.1245 | 7.67109
| 15.129 | 7.694385
| 15.1335 | 7.71768
| 15.138 | 7.71768
| 15.1425 | 7.740945
| 15.147 | 7.740945
| 15.1515 | 7.764185
| 15.156 | 7.764185
| 15.1605 | 7.787435
| 15.165 | 7.787435
| 15.1695 | 7.81074
| 15.174 | 7.83407
| 15.1785 | 7.83407
| 15.183 | 7.857375
| 15.1875 | 7.857375
| 15.192 | 7.880655
| 15.1965 | 7.880655
| 15.201 | 7.90391
| 15.2055 | 7.90391
| 15.21 | 7.927285
| 15.2145 | 7.9508
| 15.219 | 7.9508
| 15.2235 | 7.97431
| 15.228 | 7.97431
| 15.2325 | 7.997795
| 15.237 | 7.997795
| 15.2415 | 8.021255
| 15.246 | 8.021255
| 15.2505 | 8.04483
| 15.255 | 8.068785
| 15.2595 | 8.068785
| 15.264 | 8.092985
| 15.2685 | 8.092985
| 15.273 | 8.117165
| 15.2775 | 8.117165
| 15.282 | 8.14132
| 15.2865 | 8.165445
| 15.291 | 8.165445
| 15.2955 | 8.19017
| 15.3 | 8.19017
| 15.3045 | 8.215705
| 15.309 | 8.215705
| 15.3135 | 8.241415
| 15.318 | 8.241415
| 15.3225 | 8.267095
| 15.327 | 8.29275
| 15.3315 | 8.29275
| 15.336 | 8.318505
| 15.3405 | 8.318505
| 15.345 | 8.34518
| 15.3495 | 8.34518
| 15.354 | 8.372645
| 15.3585 | 8.372645
| 15.363 | 8.40008
| 15.3675 | 8.427485
| 15.372 | 8.427485
| 15.3765 | 8.454865
| 15.381 | 8.454865
| 15.3855 | 8.482245
| 15.39 | 8.482245
| 15.3945 | 8.509655
| 15.399 | 8.52337
| 15.4035 | 8.53707
| 15.408 | 8.564455
| 15.4125 | 8.564455
| 15.417 | 8.591815
| 15.4215 | 8.591815
| 15.426 | 8.619145
| 15.4305 | 8.619145
| 15.435 | 8.645625
| 15.4395 | 8.67104
| 15.444 | 8.67104
| 15.4485 | 8.69621
| 15.453 | 8.69621
| 15.4575 | 8.72135
| 15.462 | 8.72135
| 15.4665 | 8.74646
| 15.471 | 8.74646
| 15.4755 | 8.771495
| 15.48 | 8.79562
| 15.4845 | 8.79562
| 15.489 | 8.81889
| 15.4935 | 8.81889
| 15.498 | 8.84214
| 15.5025 | 8.84214
| 15.507 | 8.865365
| 15.5115 | 8.865365
| 15.516 | 8.888565
| 15.5205 | 8.911775
| 15.525 | 8.911775
| 15.5295 | 8.935065
| 15.534 | 8.935065
| 15.5385 | 8.958405
| 15.543 | 8.958405
| 15.5475 | 8.98172
| 15.552 | 8.99337
| 15.5565 | 9.00501
| 15.561 | 9.02828
| 15.5655 | 9.02828
| 15.57 | 9.051855
| 15.5745 | 9.051855
| 15.579 | 9.076055
| 15.5835 | 9.076055
| 15.588 | 9.100545
| 15.5925 | 9.125005
| 15.597 | 9.125005
| 15.6015 | 9.149445
| 15.606 | 9.149445
| 15.6105 | 9.17386
| 15.615 | 9.17386
| 15.6195 | 9.19866
| 15.624 | 9.19866
| 15.6285 | 9.224035
| 15.633 | 9.24957
| 15.6375 | 9.24957
| 15.642 | 9.27508
| 15.6465 | 9.27508
| 15.651 | 9.300565
| 15.6555 | 9.300565
| 15.66 | 9.32602
| 15.6645 | 9.32602
| 15.669 | 9.35171
| 15.6735 | 9.37769
| 15.678 | 9.37769
| 15.6825 | 9.403695
| 15.687 | 9.403695
| 15.6915 | 9.429675
| 15.696 | 9.429675
| 15.7005 | 9.45563
| 15.705 | 9.481555
| 15.7095 | 9.481555
| 15.714 | 9.50737
| 15.7185 | 9.50737
| 15.723 | 9.533075
| 15.7275 | 9.533075
| 15.732 | 9.55875
| 15.7365 | 9.55875
| 15.741 | 9.584395
| 15.7455 | 9.61001
| 15.75 | 9.61001
| 15.7545 | 9.6356
| 15.759 | 9.6356
| 15.7635 | 9.660905
| 15.768 | 9.660905
| 15.7725 | 9.68592
| 15.777 | 9.68592
| 15.7815 | 9.710905
| 15.786 | 9.735865
| 15.7905 | 9.735865
| 15.795 | 9.760805
| 15.7995 | 9.760805
| 15.804 | 9.785725
| 15.8085 | 9.785725
| 15.813 | 9.81089
| 15.8175 | 9.81089
| 15.822 | 9.836295
| 15.8265 | 9.861675
| 15.831 | 9.861675
| 15.8355 | 9.88703
| 15.84 | 9.88703
| 15.8445 | 9.912355
| 15.849 | 9.912355
| 15.8535 | 9.937675
| 15.858 | 9.963965
| 15.8625 | 9.963965
| 15.867 | 9.991195
| 15.8715 | 9.991195
| 15.876 | 10.0184
| 15.8805 | 10.0184
| 15.885 | 10.0456
| 15.8895 | 10.0456
| 15.894 | 10.07275
| 15.8985 | 10.09985
| 15.903 | 10.09985
| 15.9075 | 10.1273
| 15.912 | 10.1273
| 15.9165 | 10.1551
| 15.921 | 10.1551
| 15.9255 | 10.1829
| 15.93 | 10.1829
| 15.9345 | 10.2107
| 15.939 | 10.23845
| 15.9435 | 10.23845
| 15.948 | 10.26615
| 15.9525 | 10.26615
| 15.957 | 10.2933
| 15.9615 | 10.2933
| 15.966 | 10.31985
| 15.9705 | 10.3331
| 15.975 | 10.3463
| 15.9795 | 10.37275
| 15.984 | 10.37275
| 15.9885 | 10.3992
| 15.993 | 10.3992
| 15.9975 | 10.42555
| 16.002 | 10.42555
| 16.0065 | 10.45185
| 16.011 | 10.47815
| 16.0155 | 10.47815
| 16.02 | 10.5044
| 16.0245 | 10.5044
| 16.029 | 10.53065
| 16.0335 | 10.53065
| 16.038 | 10.5569
| 16.0425 | 10.5569
| 16.047 | 10.58305
| 16.0515 | 10.60965
| 16.056 | 10.60965
| 16.0605 | 10.637
| 16.065 | 10.637
| 16.0695 | 10.66465
| 16.074 | 10.66465
| 16.0785 | 10.69225
| 16.083 | 10.69225
| 16.0875 | 10.7198
| 16.092 | 10.74735
| 16.0965 | 10.74735
| 16.101 | 10.77485
| 16.1055 | 10.77485
| 16.11 | 10.80235
| 16.1145 | 10.80235
| 16.119 | 10.82985
| 16.1235 | 10.8436
| 16.128 | 10.85735
| 16.1325 | 10.8848
| 16.137 | 10.8848
| 16.1415 | 10.9122
| 16.146 | 10.9122
| 16.1505 | 10.93945
| 16.155 | 10.93945
| 16.1595 | 10.96615
| 16.164 | 10.99245
| 16.1685 | 10.99245
| 16.173 | 11.0187
| 16.1775 | 11.0187
| 16.182 | 11.04495
| 16.1865 | 11.04495
| 16.191 | 11.07115
| 16.1955 | 11.07115
| 16.2 | 11.0973
| 16.2045 | 11.1244
| 16.209 | 11.1244
| 16.2135 | 11.1525
| 16.218 | 11.1525
| 16.2225 | 11.18065
| 16.227 | 11.18065
| 16.2315 | 11.20875
| 16.236 | 11.20875
| 16.2405 | 11.23685
| 16.245 | 11.2649
| 16.2495 | 11.2649
| 16.254 | 11.2944
| 16.2585 | 11.2944
| 16.263 | 11.32625
| 16.2675 | 11.32625
| 16.272 | 11.3589
| 16.2765 | 11.39155
| 16.281 | 11.39155
| 16.2855 | 11.4242
| 16.29 | 11.4242
| 16.2945 | 11.4568
| 16.299 | 11.4568
| 16.3035 | 11.4894
| 16.308 | 11.4894
| 16.3125 | 11.52215
| 16.317 | 11.55505
| 16.3215 | 11.55505
| 16.326 | 11.5879
| 16.3305 | 11.5879
| 16.335 | 11.6207
| 16.3395 | 11.6207
| 16.344 | 11.65345
| 16.3485 | 11.65345
| 16.353 | 11.6862
| 16.3575 | 11.71655
| 16.362 | 11.71655
| 16.3665 | 11.74405
| 16.371 | 11.74405
| 16.3755 | 11.7712
| 16.38 | 11.7712
| 16.3845 | 11.79835
| 16.389 | 11.79835
| 16.3935 | 11.82545
| 16.398 | 11.85255
| 16.4025 | 11.85255
| 16.407 | 11.87895
| 16.4115 | 11.87895
| 16.416 | 11.90375
| 16.4205 | 11.90375
| 16.425 | 11.9277
| 16.4295 | 11.95165
| 16.434 | 11.95165
| 16.4385 | 11.9755
| 16.443 | 11.9755
| 16.4475 | 11.99935
| 16.452 | 11.99935
| 16.4565 | 12.02325
| 16.461 | 12.02325
| 16.4655 | 12.04875
| 16.47 | 12.07595
| 16.4745 | 12.07595
| 16.479 | 12.1032
| 16.4835 | 12.1032
| 16.488 | 12.1304
| 16.4925 | 12.1304
| 16.497 | 12.1576
| 16.5015 | 12.1576
| 16.506 | 12.1848
| 16.5105 | 12.21265
| 16.515 | 12.21265
| 16.5195 | 12.24195
| 16.524 | 12.24195
| 16.5285 | 12.2721
| 16.533 | 12.2721
| 16.5375 | 12.30225
| 16.542 | 12.30225
| 16.5465 | 12.3323
| 16.551 | 12.36235
| 16.5555 | 12.36235
| 16.56 | 12.3924
| 16.5645 | 12.3924
| 16.569 | 12.42155
| 16.5735 | 12.42155
| 16.578 | 12.4498
| 16.5825 | 12.47795
| 16.587 | 12.47795
| 16.5915 | 12.50605
| 16.596 | 12.50605
| 16.6005 | 12.53415
| 16.605 | 12.53415
| 16.6095 | 12.5622
| 16.614 | 12.5622
| 16.6185 | 12.5899
| 16.623 | 12.6166
| 16.6275 | 12.6166
| 16.632 | 12.6426
| 16.6365 | 12.6426
| 16.641 | 12.66855
| 16.6455 | 12.66855
| 16.65 | 12.69445
| 16.6545 | 12.69445
| 16.659 | 12.72035
| 16.6635 | 12.7462
| 16.668 | 12.7462
| 16.6725 | 12.7722
| 16.677 | 12.7722
| 16.6815 | 12.79845
| 16.686 | 12.79845
| 16.6905 | 12.8247
| 16.695 | 12.8378
| 16.6995 | 12.85095
| 16.704 | 12.8772
| 16.7085 | 12.8772
| 16.713 | 12.9034
| 16.7175 | 12.9034
| 16.722 | 12.92955
| 16.7265 | 12.92955
| 16.731 | 12.95625
| 16.7355 | 12.98355
| 16.74 | 12.98355
| 16.7445 | 13.0108
| 16.749 | 13.0108
| 16.7535 | 13.038
| 16.758 | 13.038
| 16.7625 | 13.0652
| 16.767 | 13.0652
| 16.7715 | 13.09235
| 16.776 | 13.11965
| 16.7805 | 13.11965
| 16.785 | 13.14765
| 16.7895 | 13.14765
| 16.794 | 13.17615
| 16.7985 | 13.17615
| 16.803 | 13.2046
| 16.8075 | 13.2046
| 16.812 | 13.23305
| 16.8165 | 13.26145
| 16.821 | 13.26145
| 16.8255 | 13.2898
| 16.83 | 13.2898
| 16.8345 | 13.31855
| 16.839 | 13.31855
| 16.8435 | 13.34805
| 16.848 | 13.3779
| 16.8525 | 13.3779
| 16.857 | 13.4077
| 16.8615 | 13.4077
| 16.866 | 13.43745
| 16.8705 | 13.43745
| 16.875 | 13.4672
| 16.8795 | 13.4672
| 16.884 | 13.49695
| 16.8885 | 13.5267
| 16.893 | 13.5267
| 16.8975 | 13.55645
| 16.902 | 13.55645
| 16.9065 | 13.5862
| 16.911 | 13.5862
| 16.9155 | 13.61595
| 16.92 | 13.61595
| 16.9245 | 13.64565
| 16.929 | 13.67535
| 16.9335 | 13.67535
| 16.938 | 13.705
| 16.9425 | 13.705
| 16.947 | 13.7342
| 16.9515 | 13.7342
| 16.956 | 13.76295
| 16.9605 | 13.76295
| 16.965 | 13.7916
| 16.9695 | 13.82015
| 16.974 | 13.82015
| 16.9785 | 13.8487
| 16.983 | 13.8487
| 16.9875 | 13.87725
| 16.992 | 13.87725
| 16.9965 | 13.90575
| 17.001 | 13.93355
| 17.0055 | 13.93355
| 17.01 | 13.9606
| 17.0145 | 13.9606
| 17.019 | 13.9876
| 17.0235 | 13.9876
| 17.028 | 14.01455
| 17.0325 | 14.01455
| 17.037 | 14.04145
| 17.0415 | 14.06835
| 17.046 | 14.06835
| 17.0505 | 14.09525
| 17.055 | 14.09525
| 17.0595 | 14.12105
| 17.064 | 14.12105
| 17.0685 | 14.1457
| 17.073 | 14.1457
| 17.0775 | 14.1703
| 17.082 | 14.1949
| 17.0865 | 14.1949
| 17.091 | 14.21945
| 17.0955 | 14.21945
| 17.1 | 14.244
| 17.1045 | 14.244
| 17.109 | 14.26855
| 17.1135 | 14.26855
| 17.118 | 14.29235
| 17.1225 | 14.31545
| 17.127 | 14.31545
| 17.1315 | 14.33855
| 17.136 | 14.33855
| 17.1405 | 14.3616
| 17.145 | 14.3616
| 17.1495 | 14.3846
| 17.154 | 14.40765
| 17.1585 | 14.40765
| 17.163 | 14.43065
| 17.1675 | 14.43065
| 17.172 | 14.454
| 17.1765 | 14.454
| 17.181 | 14.4778
| 17.1855 | 14.4778
| 17.19 | 14.5016
| 17.1945 | 14.5254
| 17.199 | 14.5254
| 17.2035 | 14.54915
| 17.208 | 14.54915
| 17.2125 | 14.5729
| 17.217 | 14.5729
| 17.2215 | 14.59665
| 17.226 | 14.59665
| 17.2305 | 14.6206
| 17.235 | 14.6448
| 17.2395 | 14.6448
| 17.244 | 14.66905
| 17.2485 | 14.66905
| 17.253 | 14.6933
| 17.2575 | 14.6933
| 17.262 | 14.7175
| 17.2665 | 14.7296
| 17.271 | 14.7417
| 17.2755 | 14.76585
| 17.28 | 14.76585
| 17.2845 | 14.78925
| 17.289 | 14.78925
| 17.2935 | 14.81165
| 17.298 | 14.81165
| 17.3025 | 14.8337
| 17.307 | 14.8557
| 17.3115 | 14.8557
| 17.316 | 14.8777
| 17.3205 | 14.8777
| 17.325 | 14.8997
| 17.3295 | 14.8997
| 17.334 | 14.92165
| 17.3385 | 14.92165
| 17.343 | 14.94285
| 17.3475 | 14.96265
| 17.352 | 14.96265
| 17.3565 | 14.98175
| 17.361 | 14.98175
| 17.3655 | 15.0008
| 17.37 | 15.0008
| 17.3745 | 15.01985
| 17.379 | 15.01985
| 17.3835 | 15.0389
| 17.388 | 15.0579
| 17.3925 | 15.0579
| 17.397 | 15.0769
| 17.4015 | 15.0769
| 17.406 | 15.0958
| 17.4105 | 15.0958
| 17.415 | 15.11465
| 17.4195 | 15.1241
| 17.424 | 15.1335
| 17.4285 | 15.1523
| 17.433 | 15.1523
| 17.4375 | 15.1711
| 17.442 | 15.1711
| 17.4465 | 15.18985
| 17.451 | 15.18985
| 17.4555 | 15.2086
| 17.46 | 15.2283
| 17.4645 | 15.2283
| 17.469 | 15.2489
| 17.4735 | 15.2489
| 17.478 | 15.26945
| 17.4825 | 15.26945
| 17.487 | 15.29
| 17.4915 | 15.29
| 17.496 | 15.31055
| 17.5005 | 15.33105
| 17.505 | 15.33105
| 17.5095 | 15.35155
| 17.514 | 15.35155
| 17.5185 | 15.3721
| 17.523 | 15.3721
| 17.5275 | 15.39275
| 17.532 | 15.39275
| 17.5365 | 15.41345
| 17.541 | 15.4341
| 17.5455 | 15.4341
| 17.55 | 15.45475
| 17.5545 | 15.45475
| 17.559 | 15.4754
| 17.5635 | 15.4754
| 17.568 | 15.496
| 17.5725 | 15.5162
| 17.577 | 15.5162
| 17.5815 | 15.53525
| 17.586 | 15.53525
| 17.5905 | 15.5535
| 17.595 | 15.5535
| 17.5995 | 15.57175
| 17.604 | 15.57175
| 17.6085 | 15.59
| 17.613 | 15.60815
| 17.6175 | 15.60815
| 17.622 | 15.6263
| 17.6265 | 15.6263
| 17.631 | 15.6445
| 17.6355 | 15.6445
| 17.64 | 15.6617
| 17.6445 | 15.6617
| 17.649 | 15.67775
| 17.6535 | 15.6937
| 17.658 | 15.6937
| 17.6625 | 15.70965
| 17.667 | 15.70965
| 17.6715 | 15.7256
| 17.676 | 15.7256
| 17.6805 | 15.74155
| 17.685 | 15.74155
| 17.6895 | 15.75745
| 17.694 | 15.77345
| 17.6985 | 15.77345
| 17.703 | 15.78975
| 17.7075 | 15.78975
| 17.712 | 15.8062
| 17.7165 | 15.8062
| 17.721 | 15.82265
| 17.7255 | 15.8391
| 17.73 | 15.8391
| 17.7345 | 15.8555
| 17.739 | 15.8555
| 17.7435 | 15.8719
| 17.748 | 15.8719
| 17.7525 | 15.8883
| 17.757 | 15.8883
| 17.7615 | 15.90545
| 17.766 | 15.92345
| 17.7705 | 15.92345
| 17.775 | 15.94155
| 17.7795 | 15.94155
| 17.784 | 15.9596
| 17.7885 | 15.9596
| 17.793 | 15.97765
| 17.7975 | 15.97765
| 17.802 | 15.9957
| 17.8065 | 16.0137
| 17.811 | 16.0137
| 17.8155 | 16.03155
| 17.82 | 16.03155
| 17.8245 | 16.049
| 17.829 | 16.049
| 17.8335 | 16.06615
| 17.838 | 16.06615
| 17.8425 | 16.08325
| 17.847 | 16.10035
| 17.8515 | 16.10035
| 17.856 | 16.1174
| 17.8605 | 16.1174
| 17.865 | 16.13445
| 17.8695 | 16.13445
| 17.874 | 16.1515
| 17.8785 | 16.1677
| 17.883 | 16.1677
| 17.8875 | 16.18265
| 17.892 | 16.18265
| 17.8965 | 16.19715
| 17.901 | 16.19715
| 17.9055 | 16.21165
| 17.91 | 16.21165
| 17.9145 | 16.22615
| 17.919 | 16.24065
| 17.9235 | 16.24065
| 17.928 | 16.2551
| 17.9325 | 16.2551
| 17.937 | 16.26955
| 17.9415 | 16.26955
| 17.946 | 16.28385
| 17.9505 | 16.28385
| 17.955 | 16.2979
| 17.9595 | 16.31195
| 17.964 | 16.31195
| 17.9685 | 16.326
| 17.973 | 16.326
| 17.9775 | 16.34005
| 17.982 | 16.34005
| 17.9865 | 16.3541
| 17.991 | 16.3611
| 17.9955 | 16.3681
| 18 | 16.38225
| 18.0045 | 16.38225
| 18.009 | 16.397
| 18.0135 | 16.397
| 18.018 | 16.4122
| 18.0225 | 16.4122
| 18.027 | 16.4274
| 18.0315 | 16.4426
| 18.036 | 16.4426
| 18.0405 | 16.45775
| 18.045 | 16.45775
| 18.0495 | 16.4729
| 18.054 | 16.4729
| 18.0585 | 16.48805
| 18.063 | 16.48805
| 18.0675 | 16.5032
| 18.072 | 16.51845
| 18.0765 | 16.51845
| 18.081 | 16.5337
| 18.0855 | 16.5337
| 18.09 | 16.54895
| 18.0945 | 16.54895
| 18.099 | 16.5642
| 18.1035 | 16.5642
| 18.108 | 16.5794
| 18.1125 | 16.5946
| 18.117 | 16.5946
| 18.1215 | 16.6098
| 18.126 | 16.6098
| 18.1305 | 16.62475
| 18.135 | 16.62475
| 18.1395 | 16.6393
| 18.144 | 16.6537
| 18.1485 | 16.6537
| 18.153 | 16.66805
| 18.1575 | 16.66805
| 18.162 | 16.6824
| 18.1665 | 16.6824
| 18.171 | 16.6968
| 18.1755 | 16.6968
| 18.18 | 16.71115
| 18.1845 | 16.72545
| 18.189 | 16.72545
| 18.1935 | 16.74
| 18.198 | 16.74
| 18.2025 | 16.75485
| 18.207 | 16.75485
| 18.2115 | 16.7698
| 18.216 | 16.7698
| 18.2205 | 16.78475
| 18.225 | 16.79965
| 18.2295 | 16.79965
| 18.234 | 16.81455
| 18.2385 | 16.81455
| 18.243 | 16.82945
| 18.2475 | 16.82945
| 18.252 | 16.8443
| 18.2565 | 16.8443
| 18.261 | 16.8598
| 18.2655 | 16.8762
| 18.27 | 16.8762
| 18.2745 | 16.8928
| 18.279 | 16.8928
| 18.2835 | 16.9094
| 18.288 | 16.9094
| 18.2925 | 16.92595
| 18.297 | 16.9425
| 18.3015 | 16.9425
| 18.306 | 16.95905
| 18.3105 | 16.95905
| 18.315 | 16.97555
| 18.3195 | 16.97555
| 18.324 | 16.9921
| 18.3285 | 16.9921
| 18.333 | 17.00865
| 18.3375 | 17.02515
| 18.342 | 17.02515
| 18.3465 | 17.0416
| 18.351 | 17.0416
| 18.3555 | 17.05805
| 18.36 | 17.05805
| 18.3645 | 17.0745
| 18.369 | 17.0745
| 18.3735 | 17.09095
| 18.378 | 17.1074
| 18.3825 | 17.1074
| 18.387 | 17.1228
| 18.3915 | 17.1228
| 18.396 | 17.13675
| 18.4005 | 17.13675
| 18.405 | 17.1502
| 18.4095 | 17.1502
| 18.414 | 17.1636
| 18.4185 | 17.177
| 18.423 | 17.177
| 18.4275 | 17.19035
| 18.432 | 17.19035
| 18.4365 | 17.2037
| 18.441 | 17.2037
| 18.4455 | 17.2171
| 18.45 | 17.22965
| 18.4545 | 17.22965
| 18.459 | 17.24065
| 18.4635 | 17.24065
| 18.468 | 17.25095
| 18.4725 | 17.25095
| 18.477 | 17.2612
| 18.4815 | 17.2612
| 18.486 | 17.27145
| 18.4905 | 17.2817
| 18.495 | 17.2817
| 18.4995 | 17.29195
| 18.504 | 17.29195
| 18.5085 | 17.3022
| 18.513 | 17.3022
| 18.5175 | 17.3125
| 18.522 | 17.3125
| 18.5265 | 17.32305
| 18.531 | 17.3338
| 18.5355 | 17.3338
| 18.54 | 17.34455
| 18.5445 | 17.34455
| 18.549 | 17.35525
| 18.5535 | 17.35525
| 18.558 | 17.36595
| 18.5625 | 17.3713
| 18.567 | 17.37665
| 18.5715 | 17.38735
| 18.576 | 17.38735
| 18.5805 | 17.39825
| 18.585 | 17.39825
| 18.5895 | 17.41105
| 18.594 | 17.41105
| 18.5985 | 17.4256
| 18.603 | 17.44015
| 18.6075 | 17.44015
| 18.612 | 17.4547
| 18.6165 | 17.4547
| 18.621 | 17.46925
| 18.6255 | 17.46925
| 18.63 | 17.48375
| 18.6345 | 17.48375
| 18.639 | 17.49825
| 18.6435 | 17.51275
| 18.648 | 17.51275
| 18.6525 | 17.52855
| 18.657 | 17.52855
| 18.6615 | 17.546
| 18.666 | 17.546
| 18.6705 | 17.56375
| 18.675 | 17.56375
| 18.6795 | 17.58145
| 18.684 | 17.59915
| 18.6885 | 17.59915
| 18.693 | 17.61685
| 18.6975 | 17.61685
| 18.702 | 17.63455
| 18.7065 | 17.63455
| 18.711 | 17.65225
| 18.7155 | 17.6611
| 18.72 | 17.6698
| 18.7245 | 17.68695
| 18.729 | 17.68695
| 18.7335 | 17.7039
| 18.738 | 17.7039
| 18.7425 | 17.72085
| 18.747 | 17.72085
| 18.7515 | 17.7378
| 18.756 | 17.75475
| 18.7605 | 17.75475
| 18.765 | 17.77165
| 18.7695 | 17.77165
| 18.774 | 17.78855
| 18.7785 | 17.78855
| 18.783 | 17.80545
| 18.7875 | 17.80545
| 18.792 | 17.8208
| 18.7965 | 17.83465
| 18.801 | 17.83465
| 18.8055 | 17.8485
| 18.81 | 17.8485
| 18.8145 | 17.86235
| 18.819 | 17.86235
| 18.8235 | 17.8762
| 18.828 | 17.8762
| 18.8325 | 17.89
| 18.837 | 17.9038
| 18.8415 | 17.9038
| 18.846 | 17.9176
| 18.8505 | 17.9176
| 18.855 | 17.93125
| 18.8595 | 17.93125
| 18.864 | 17.94455
| 18.8685 | 17.95765
| 18.873 | 17.95765
| 18.8775 | 17.97075
| 18.882 | 17.97075
| 18.8865 | 17.9839
| 18.891 | 17.9839
| 18.8955 | 17.997
| 18.9 | 17.997
| 18.9045 | 18.01005
| 18.909 | 18.02315
| 18.9135 | 18.02315
| 18.918 | 18.03625
| 18.9225 | 18.03625
| 18.927 | 18.0498
| 18.9315 | 18.0498
| 18.936 | 18.06385
| 18.9405 | 18.06385
| 18.945 | 18.0779
| 18.9495 | 18.09195
| 18.954 | 18.09195
| 18.9585 | 18.106
| 18.963 | 18.106
| 18.9675 | 18.12
| 18.972 | 18.12
| 18.9765 | 18.134
| 18.981 | 18.134
| 18.9855 | 18.148
| 18.99 | 18.1617
| 18.9945 | 18.1617
| 18.999 | 18.1745
| 19.0035 | 18.1745
| 19.008 | 18.18675
| 19.0125 | 18.18675
| 19.017 | 18.199
| 19.0215 | 18.2112
| 19.026 | 18.2112
| 19.0305 | 18.2234
| 19.035 | 18.2234
| 19.0395 | 18.2356
| 19.044 | 18.2356
| 19.0485 | 18.24775
| 19.053 | 18.24775
| 19.0575 | 18.2599
| 19.062 | 18.27135
| 19.0665 | 18.27135
| 19.071 | 18.2817
| 19.0755 | 18.2817
| 19.08 | 18.2917
| 19.0845 | 18.2917
| 19.089 | 18.3017
| 19.0935 | 18.3017
| 19.098 | 18.3117
| 19.1025 | 18.3217
| 19.107 | 18.3217
| 19.1115 | 18.3317
| 19.116 | 18.3317
| 19.1205 | 18.34165
| 19.125 | 18.34165
| 19.1295 | 18.3516
| 19.134 | 18.3516
| 19.1385 | 18.36275
| 19.143 | 18.3751
| 19.1475 | 18.3751
| 19.152 | 18.38745
| 19.1565 | 18.38745
| 19.161 | 18.3998
| 19.1655 | 18.3998
| 19.17 | 18.4122
| 19.1745 | 18.4246
| 19.179 | 18.4246
| 19.1835 | 18.43695
| 19.188 | 18.43695
| 19.1925 | 18.44925
| 19.197 | 18.44925
| 19.2015 | 18.4619
| 19.206 | 18.4619
| 19.2105 | 18.477
| 19.215 | 18.4942
| 19.2195 | 18.4942
| 19.224 | 18.5114
| 19.2285 | 18.5114
| 19.233 | 18.5286
| 19.2375 | 18.5286
| 19.242 | 18.5458
| 19.2465 | 18.5458
| 19.251 | 18.56295
| 19.2555 | 18.58005
| 19.26 | 18.58005
| 19.2645 | 18.5972
| 19.269 | 18.5972
| 19.2735 | 18.6146
| 19.278 | 18.6146
| 19.2825 | 18.63295
| 19.287 | 18.6425
| 19.2915 | 18.65205
| 19.296 | 18.67115
| 19.3005 | 18.67115
| 19.305 | 18.69025
| 19.3095 | 18.69025
| 19.314 | 18.70935
| 19.3185 | 18.70935
| 19.323 | 18.7284
| 19.3275 | 18.7474
| 19.332 | 18.7474
| 19.3365 | 18.7664
| 19.341 | 18.7664
| 19.3455 | 18.7851
| 19.35 | 18.7851
| 19.3545 | 18.80285
| 19.359 | 18.80285
| 19.3635 | 18.81995
| 19.368 | 18.83705
| 19.3725 | 18.83705
| 19.377 | 18.8541
| 19.3815 | 18.8541
| 19.386 | 18.8711
| 19.3905 | 18.8711
| 19.395 | 18.88815
| 19.3995 | 18.88815
| 19.404 | 18.9052
| 19.4085 | 18.9222
| 19.413 | 18.9222
| 19.4175 | 18.9387
| 19.422 | 18.9387
| 19.4265 | 18.9537
| 19.431 | 18.9537
| 19.4355 | 18.96775
| 19.44 | 18.9818
| 19.4445 | 18.9818
| 19.449 | 18.9958
| 19.4535 | 18.9958
| 19.458 | 19.0098
| 19.4625 | 19.0098
| 19.467 | 19.0238
| 19.4715 | 19.0238
| 19.476 | 19.03775
| 19.4805 | 19.0517
| 19.485 | 19.0517
| 19.4895 | 19.0656
| 19.494 | 19.0656
| 19.4985 | 19.0792
| 19.503 | 19.0792
| 19.5075 | 19.0926
| 19.512 | 19.0926
| 19.5165 | 19.106
| 19.521 | 19.1194
| 19.5255 | 19.1194
| 19.53 | 19.1328
| 19.5345 | 19.1328
| 19.539 | 19.14615
| 19.5435 | 19.14615
| 19.548 | 19.1595
| 19.5525 | 19.1595
| 19.557 | 19.17285
| 19.5615 | 19.18625
| 19.566 | 19.18625
| 19.5705 | 19.20065
| 19.575 | 19.20065
| 19.5795 | 19.2159
| 19.584 | 19.2159
| 19.5885 | 19.2311
| 19.593 | 19.2463
| 19.5975 | 19.2463
| 19.602 | 19.2615
| 19.6065 | 19.2615
| 19.611 | 19.27665
| 19.6155 | 19.27665
| 19.62 | 19.2918
| 19.6245 | 19.2918
| 19.629 | 19.307
| 19.6335 | 19.32215
| 19.638 | 19.32215
| 19.6425 | 19.33805
| 19.647 | 19.33805
| 19.6515 | 19.35485
| 19.656 | 19.35485
| 19.6605 | 19.3717
| 19.665 | 19.3717
| 19.6695 | 19.38855
| 19.674 | 19.4054
| 19.6785 | 19.4054
| 19.683 | 19.4222
| 19.6875 | 19.4222
| 19.692 | 19.439
| 19.6965 | 19.439
| 19.701 | 19.4558
| 19.7055 | 19.4558
| 19.71 | 19.47255
| 19.7145 | 19.48955
| 19.719 | 19.48955
| 19.7235 | 19.5069
| 19.728 | 19.5069
| 19.7325 | 19.52435
| 19.737 | 19.52435
| 19.7415 | 19.5418
| 19.746 | 19.55925
| 19.7505 | 19.55925
| 19.755 | 19.5767
| 19.7595 | 19.5767
| 19.764 | 19.5941
| 19.7685 | 19.5941
| 19.773 | 19.6115
| 19.7775 | 19.6115
| 19.782 | 19.6289
| 19.7865 | 19.6464
| 19.791 | 19.6464
| 19.7955 | 19.66425
| 19.8 | 19.66425
| 19.8045 | 19.68235
| 19.809 | 19.68235
| 19.8135 | 19.70045
| 19.818 | 19.70045
| 19.8225 | 19.71855
| 19.827 | 19.7366
| 19.8315 | 19.7366
| 19.836 | 19.75465
| 19.8405 | 19.75465
| 19.845 | 19.7727
| 19.8495 | 19.7727
| 19.854 | 19.7907
| 19.8585 | 19.7997
| 19.863 | 19.8087
| 19.8675 | 19.82685
| 19.872 | 19.82685
| 19.8765 | 19.84515
| 19.881 | 19.84515
| 19.8855 | 19.86345
| 19.89 | 19.86345
| 19.8945 | 19.8817
| 19.899 | 19.89995
| 19.9035 | 19.89995
| 19.908 | 19.9182
| 19.9125 | 19.9182
| 19.917 | 19.9364
| 19.9215 | 19.9364
| 19.926 | 19.9546
| 19.9305 | 19.9546
| 19.935 | 19.9728
| 19.9395 | 19.9907
| 19.944 | 19.9907
| 19.9485 | 20.00785
| 19.953 | 20.00785
| 19.9575 | 20.0245
| 19.962 | 20.0245
| 19.9665 | 20.0411
| 19.971 | 20.0411
| 19.9755 | 20.0577
| 19.98 | 20.0743
| 19.9845 | 20.0743
| 19.989 | 20.09085
| 19.9935 | 20.09085
| 19.998 | 20.1074
| 20.0025 | 20.1074
| 20.007 | 20.12395
| 20.0115 | 20.1322
| 20.016 | 20.14045
| 20.0205 | 20.15595
| 20.025 | 20.15595
| 20.0295 | 20.17015
| 20.034 | 20.17015
| 20.0385 | 20.184
| 20.043 | 20.184
| 20.0475 | 20.19785
| 20.052 | 20.21175
| 20.0565 | 20.21175
| 20.061 | 20.22565
| 20.0655 | 20.22565
| 20.07 | 20.2395
| 20.0745 | 20.2395
| 20.079 | 20.2533
| 20.0835 | 20.2533
| 20.088 | 20.26715
| 20.0925 | 20.28095
| 20.097 | 20.28095
| 20.1015 | 20.2945
| 20.106 | 20.2945
| 20.1105 | 20.30795
| 20.115 | 20.30795
| 20.1195 | 20.3214
| 20.124 | 20.3214
| 20.1285 | 20.3348
| 20.133 | 20.3482
| 20.1375 | 20.3482
| 20.142 | 20.36155
| 20.1465 | 20.36155
| 20.151 | 20.3749
| 20.1555 | 20.3749
| 20.16 | 20.3883
| 20.1645 | 20.40165
| 20.169 | 20.40165
| 20.1735 | 20.4157
| 20.178 | 20.4157
| 20.1825 | 20.43145
| 20.187 | 20.43145
| 20.1915 | 20.44815
| 20.196 | 20.44815
| 20.2005 | 20.46485
| 20.205 | 20.4815
| 20.2095 | 20.4815
| 20.214 | 20.49815
| 20.2185 | 20.49815
| 20.223 | 20.5148
| 20.2275 | 20.5148
| 20.232 | 20.5314
| 20.2365 | 20.5314
| 20.241 | 20.548
| 20.2455 | 20.5646
| 20.25 | 20.5646
| 20.2545 | 20.5826
| 20.259 | 20.5826
| 20.2635 | 20.6027
| 20.268 | 20.6027
| 20.2725 | 20.6235
| 20.277 | 20.6235
| 20.2815 | 20.6443
| 20.286 | 20.6651
| 20.2905 | 20.6651
| 20.295 | 20.6859
| 20.2995 | 20.6859
| 20.304 | 20.70665
| 20.3085 | 20.70665
| 20.313 | 20.72735
| 20.3175 | 20.7481
| 20.322 | 20.7481
| 20.3265 | 20.76885
| 20.331 | 20.76885
| 20.3355 | 20.7904
| 20.34 | 20.7904
| 20.3445 | 20.81305
| 20.349 | 20.81305
| 20.3535 | 20.83595
| 20.358 | 20.8588
| 20.3625 | 20.8588
| 20.367 | 20.88165
| 20.3715 | 20.88165
| 20.376 | 20.9045
| 20.3805 | 20.9045
| 20.385 | 20.9273
| 20.3895 | 20.9273
| 20.394 | 20.9501
| 20.3985 | 20.97285
| 20.403 | 20.97285
| 20.4075 | 20.9956
| 20.412 | 20.9956
| 20.4165 | 21.0184
| 20.421 | 21.0184
| 20.4255 | 21.04125
| 20.43 | 21.0527
| 20.4345 | 21.0641
| 20.439 | 21.08695
| 20.4435 | 21.08695
| 20.448 | 21.1098
| 20.4525 | 21.1098
| 20.457 | 21.1326
| 20.4615 | 21.1326
| 20.466 | 21.15535
| 20.4705 | 21.1781
| 20.475 | 21.1781
| 20.4795 | 21.20085
| 20.484 | 21.20085
| 20.4885 | 21.22355
| 20.493 | 21.22355
| 20.4975 | 21.2458
| 20.502 | 21.2458
| 20.5065 | 21.2675
| 20.511 | 21.28905
| 20.5155 | 21.28905
| 20.52 | 21.3106
| 20.5245 | 21.3106
| 20.529 | 21.33215
| 20.5335 | 21.33215
| 20.538 | 21.35365
| 20.5425 | 21.35365
| 20.547 | 21.3751
| 20.5515 | 21.39655
| 20.556 | 21.39655
| 20.5605 | 21.418
| 20.565 | 21.418
| 20.5695 | 21.43945
| 20.574 | 21.43945
| 20.5785 | 21.4602
| 20.583 | 21.4702
| 20.5875 | 21.47995
| 20.592 | 21.49945
| 20.5965 | 21.49945
| 20.601 | 21.5189
| 20.6055 | 21.5189
| 20.61 | 21.53835
| 20.6145 | 21.53835
| 20.619 | 21.5578
| 20.6235 | 21.5772
| 20.628 | 21.5772
| 20.6325 | 21.5966
| 20.637 | 21.5966
| 20.6415 | 21.616
| 20.646 | 21.616
| 20.6505 | 21.6354
| 20.655 | 21.6354
| 20.6595 | 21.65445
| 20.664 | 21.6729
| 20.6685 | 21.6729
| 20.673 | 21.6911
| 20.6775 | 21.6911
| 20.682 | 21.70925
| 20.6865 | 21.70925
| 20.691 | 21.7274
| 20.6955 | 21.7274
| 20.7 | 21.74555
| 20.7045 | 21.76365
| 20.709 | 21.76365
| 20.7135 | 21.78175
| 20.718 | 21.78175
| 20.7225 | 21.79985
| 20.727 | 21.79985
| 20.7315 | 21.8179
| 20.736 | 21.8361
| 20.7405 | 21.8361
| 20.745 | 21.85485
| 20.7495 | 21.85485
| 20.754 | 21.87395
| 20.7585 | 21.87395
| 20.763 | 21.8931
| 20.7675 | 21.8931
| 20.772 | 21.91225
| 20.7765 | 21.93135
| 20.781 | 21.93135
| 20.7855 | 21.9504
| 20.79 | 21.9504
| 20.7945 | 21.96945
| 20.799 | 21.96945
| 20.8035 | 21.9885
| 20.808 | 21.9885
| 20.8125 | 22.0075
| 20.817 | 22.02655
| 20.8215 | 22.02655
| 20.826 | 22.04685
| 20.8305 | 22.04685
| 20.835 | 22.0685
| 20.8395 | 22.0685
| 20.844 | 22.0903
| 20.8485 | 22.0903
| 20.853 | 22.1121
| 20.8575 | 22.1339
| 20.862 | 22.1339
| 20.8665 | 22.15565
| 20.871 | 22.15565
| 20.8755 | 22.17735
| 20.88 | 22.17735
| 20.8845 | 22.19905
| 20.889 | 22.22075
| 20.8935 | 22.22075
| 20.898 | 22.24245
| 20.9025 | 22.24245
| 20.907 | 22.26465
| 20.9115 | 22.26465
| 20.916 | 22.2879
| 20.9205 | 22.2879
| 20.925 | 22.3117
| 20.9295 | 22.33545
| 20.934 | 22.33545
| 20.9385 | 22.3592
| 20.943 | 22.3592
| 20.9475 | 22.38295
| 20.952 | 22.38295
| 20.9565 | 22.40665
| 20.961 | 22.40665
| 20.9655 | 22.43035
| 20.97 | 22.45405
| 20.9745 | 22.45405
| 20.979 | 22.4777
| 20.9835 | 22.4777
| 20.988 | 22.50135
| 20.9925 | 22.50135
| 20.997 | 22.5247
| 21.0015 | 22.5247
| 21.006 | 22.54765
| 21.0105 | 22.5706
| 21.015 | 22.5706
| 21.0195 | 22.59355
| 21.024 | 22.59355
| 21.0285 | 22.6165
| 21.033 | 22.6165
| 21.0375 | 22.63945
| 21.042 | 22.66235
| 21.0465 | 22.66235
| 21.051 | 22.6852
| 21.0555 | 22.6852
| 21.06 | 22.70805
| 21.0645 | 22.70805
| 21.069 | 22.7309
| 21.0735 | 22.7309
| 21.078 | 22.7532
| 21.0825 | 22.7741
| 21.087 | 22.7741
| 21.0915 | 22.7941
| 21.096 | 22.7941
| 21.1005 | 22.81405
| 21.105 | 22.81405
| 21.1095 | 22.834
| 21.114 | 22.834
| 21.1185 | 22.85395
| 21.123 | 22.87385
| 21.1275 | 22.87385
| 21.132 | 22.89375
| 21.1365 | 22.89375
| 21.141 | 22.91365
| 21.1455 | 22.91365
| 21.15 | 22.93355
| 21.1545 | 22.9435
| 21.159 | 22.9534
| 21.1635 | 22.97285
| 21.168 | 22.97285
| 21.1725 | 22.9917
| 21.177 | 22.9917
| 21.1815 | 23.0103
| 21.186 | 23.0103
| 21.1905 | 23.0289
| 21.195 | 23.0475
| 21.1995 | 23.0475
| 21.204 | 23.0661
| 21.2085 | 23.0661
| 21.213 | 23.08465
| 21.2175 | 23.08465
| 21.222 | 23.1032
| 21.2265 | 23.1032
| 21.231 | 23.12175
| 21.2355 | 23.1403
| 21.24 | 23.1403
| 21.2445 | 23.15885
| 21.249 | 23.15885
| 21.2535 | 23.17805
| 21.258 | 23.17805
| 21.2625 | 23.19805
| 21.267 | 23.19805
| 21.2715 | 23.2181
| 21.276 | 23.23815
| 21.2805 | 23.23815
| 21.285 | 23.2582
| 21.2895 | 23.2582
| 21.294 | 23.2782
| 21.2985 | 23.2782
| 21.303 | 23.2982
| 21.3075 | 23.3082
| 21.312 | 23.3182
| 21.3165 | 23.3382
| 21.321 | 23.3382
| 21.3255 | 23.35815
| 21.33 | 23.35815
| 21.3345 | 23.3781
| 21.339 | 23.3781
| 21.3435 | 23.39835
| 21.348 | 23.4189
| 21.3525 | 23.4189
| 21.357 | 23.43945
| 21.3615 | 23.43945
| 21.366 | 23.45995
| 21.3705 | 23.45995
| 21.375 | 23.4804
| 21.3795 | 23.4804
| 21.384 | 23.50085
| 21.3885 | 23.52135
| 21.393 | 23.52135
| 21.3975 | 23.5418
| 21.402 | 23.5418
| 21.4065 | 23.5622
| 21.411 | 23.5622
| 21.4155 | 23.5826
| 21.42 | 23.5826
| 21.4245 | 23.6029
| 21.429 | 23.6222
| 21.4335 | 23.6222
| 21.438 | 23.64055
| 21.4425 | 23.64055
| 21.447 | 23.6589
| 21.4515 | 23.6589
| 21.456 | 23.67725
| 21.4605 | 23.69555
| 21.465 | 23.69555
| 21.4695 | 23.7138
| 21.474 | 23.7138
| 21.4785 | 23.73205
| 21.483 | 23.73205
| 21.4875 | 23.75035
| 21.492 | 23.75035
| 21.4965 | 23.7686
| 21.501 | 23.78685
| 21.5055 | 23.78685
| 21.51 | 23.80505
| 21.5145 | 23.80505
| 21.519 | 23.82265
| 21.5235 | 23.82265
| 21.528 | 23.8397
| 21.5325 | 23.8397
| 21.537 | 23.85675
| 21.5415 | 23.8738
| 21.546 | 23.8738
| 21.5505 | 23.8908
| 21.555 | 23.8908
| 21.5595 | 23.9078
| 21.564 | 23.9078
| 21.5685 | 23.9248
| 21.573 | 23.9248
| 21.5775 | 23.9418
| 21.582 | 23.95875
| 21.5865 | 23.95875
| 21.591 | 23.9757
| 21.5955 | 23.9757
| 21.6 | 23.99265
| 21.6045 | 23.99265
| 21.609 | 24.01
| 21.6135 | 24.0278
| 21.618 | 24.0278
| 21.6225 | 24.04565
| 21.627 | 24.04565
| 21.6315 | 24.0635
| 21.636 | 24.0635
| 21.6405 | 24.0813
| 21.645 | 24.0813
| 21.6495 | 24.0991
| 21.654 | 24.11685
| 21.6585 | 24.11685
| 21.663 | 24.1346
| 21.6675 | 24.1346
| 21.672 | 24.15235
| 21.6765 | 24.15235
| 21.681 | 24.1701
| 21.6855 | 24.1701
| 21.69 | 24.18785
| 21.6945 | 24.2053
| 21.699 | 24.2053
| 21.7035 | 24.2224
| 21.708 | 24.2224
| 21.7125 | 24.2394
| 21.717 | 24.2394
| 21.7215 | 24.2564
| 21.726 | 24.2649
| 21.7305 | 24.2734
| 21.735 | 24.29035
| 21.7395 | 24.29035
| 21.744 | 24.30725
| 21.7485 | 24.30725
| 21.753 | 24.3242
| 21.7575 | 24.3242
| 21.762 | 24.34115
| 21.7665 | 24.35805
| 21.771 | 24.35805
| 21.7755 | 24.37495
| 21.78 | 24.37495
| 21.7845 | 24.3914
| 21.789 | 24.3914
| 21.7935 | 24.4067
| 21.798 | 24.4067
| 21.8025 | 24.4213
| 21.807 | 24.4359
| 21.8115 | 24.4359
| 21.816 | 24.4505
| 21.8205 | 24.4505
| 21.825 | 24.46505
| 21.8295 | 24.46505
| 21.834 | 24.4796
| 21.8385 | 24.4796
| 21.843 | 24.49415
| 21.8475 | 24.50865
| 21.852 | 24.50865
| 21.8565 | 24.52315
| 21.861 | 24.52315
| 21.8655 | 24.53765
| 21.87 | 24.53765
| 21.8745 | 24.55215
| 21.879 | 24.5594
| 21.8835 | 24.5662
| 21.888 | 24.57975
| 21.8925 | 24.57975
| 21.897 | 24.5933
| 21.9015 | 24.5933
| 21.906 | 24.60685
| 21.9105 | 24.60685
| 21.915 | 24.62035
| 21.9195 | 24.63385
| 21.924 | 24.63385
| 21.9285 | 24.64735
| 21.933 | 24.64735
| 21.9375 | 24.6608
| 21.942 | 24.6608
| 21.9465 | 24.67425
| 21.951 | 24.67425
| 21.9555 | 24.68775
| 21.96 | 24.7012
| 21.9645 | 24.7012
| 21.969 | 24.71435
| 21.9735 | 24.71435
| 21.978 | 24.72685
| 21.9825 | 24.72685
| 21.987 | 24.73895
| 21.9915 | 24.73895
| 21.996 | 24.75105
| 22.0005 | 24.7631
| 22.005 | 24.7631
| 22.0095 | 24.77515
| 22.014 | 24.77515
| 22.0185 | 24.7872
| 22.023 | 24.7872
| 22.0275 | 24.79925
| 22.032 | 24.8113
| 22.0365 | 24.8113
| 22.041 | 24.8233
| 22.0455 | 24.8233
| 22.05 | 24.8353
| 22.0545 | 24.8353
| 22.059 | 24.8473
| 22.0635 | 24.8473
| 22.068 | 24.85815
| 22.0725 | 24.8675
| 22.077 | 24.8675
| 22.0815 | 24.8765
| 22.086 | 24.8765
| 22.0905 | 24.8855
| 22.095 | 24.8855
| 22.0995 | 24.8945
| 22.104 | 24.8945
| 22.1085 | 24.9035
| 22.113 | 24.9125
| 22.1175 | 24.9125
| 22.122 | 24.9215
| 22.1265 | 24.9215
| 22.131 | 24.9305
| 22.1355 | 24.9305
| 22.14 | 24.9395
| 22.1445 | 24.9395
| 22.149 | 24.94845
| 22.1535 | 24.9574
| 22.158 | 24.9574
| 22.1625 | 24.966
| 22.167 | 24.966
| 22.1715 | 24.97425
| 22.176 | 24.97425
| 22.1805 | 24.98255
| 22.185 | 24.99085
| 22.1895 | 24.99085
| 22.194 | 24.9991
| 22.1985 | 24.9991
| 22.203 | 25.00735
| 22.2075 | 25.00735
| 22.212 | 25.0156
| 22.2165 | 25.0156
| 22.221 | 25.02385
| 22.2255 | 25.0321
| 22.23 | 25.0321
| 22.2345 | 25.0403
| 22.239 | 25.0403
| 22.2435 | 25.04855
| 22.248 | 25.04855
| 22.2525 | 25.05705
| 22.257 | 25.05705
| 22.2615 | 25.0664
| 22.266 | 25.07645
| 22.2705 | 25.07645
| 22.275 | 25.0865
| 22.2795 | 25.0865
| 22.284 | 25.0965
| 22.2885 | 25.0965
| 22.293 | 25.10655
| 22.2975 | 25.10655
| 22.302 | 25.1166
| 22.3065 | 25.1266
| 22.311 | 25.1266
| 22.3155 | 25.1366
| 22.32 | 25.1366
| 22.3245 | 25.1466
| 22.329 | 25.1466
| 22.3335 | 25.1566
| 22.338 | 25.1666
| 22.3425 | 25.1666
| 22.347 | 25.17655
| 22.3515 | 25.17655
| 22.356 | 25.18635
| 22.3605 | 25.18635
| 22.365 | 25.19605
| 22.3695 | 25.19605
| 22.374 | 25.20575
| 22.3785 | 25.21545
| 22.383 | 25.21545
| 22.3875 | 25.22515
| 22.392 | 25.22515
| 22.3965 | 25.23485
| 22.401 | 25.23485
| 22.4055 | 25.24455
| 22.41 | 25.24455
| 22.4145 | 25.2542
| 22.419 | 25.26385
| 22.4235 | 25.26385
| 22.428 | 25.27355
| 22.4325 | 25.27355
| 22.437 | 25.2832
| 22.4415 | 25.2832
| 22.446 | 25.2924
| 22.4505 | 25.2968
| 22.455 | 25.3002
| 22.4595 | 25.30705
| 22.464 | 25.30705
| 22.4685 | 25.3139
| 22.473 | 25.3139
| 22.4775 | 25.3207
| 22.482 | 25.3207
| 22.4865 | 25.32755
| 22.491 | 25.3344
| 22.4955 | 25.3344
| 22.5 | 25.3412
| 22.5045 | 25.3412
| 22.509 | 25.348
| 22.5135 | 25.348
| 22.518 | 25.35485
| 22.5225 | 25.35485
| 22.527 | 25.3617
| 22.5315 | 25.3685
| 22.536 | 25.3685
| 22.5405 | 25.37525
| 22.545 | 25.37525
| 22.5495 | 25.38185
| 22.554 | 25.38185
| 22.5585 | 25.3883
| 22.563 | 25.3883
| 22.5675 | 25.3947
| 22.572 | 25.40115
| 22.5765 | 25.40115
| 22.581 | 25.4076
| 22.5855 | 25.4076
| 22.59 | 25.414
| 22.5945 | 25.414
| 22.599 | 25.4204
| 22.6035 | 25.4236
| 22.608 | 25.4268
| 22.6125 | 25.4332
| 22.617 | 25.4332
| 22.6215 | 25.43965
| 22.626 | 25.43965
| 22.6305 | 25.4461
| 22.635 | 25.4461
| 22.6395 | 25.45245
| 22.644 | 25.4601
| 22.6485 | 25.4601
| 22.653 | 25.46905
| 22.6575 | 25.46905
| 22.662 | 25.478
| 22.6665 | 25.478
| 22.671 | 25.487
| 22.6755 | 25.487
| 22.68 | 25.49595
| 22.6845 | 25.5049
| 22.689 | 25.5049
| 22.6935 | 25.51385
| 22.698 | 25.51385
| 22.7025 | 25.5228
| 22.707 | 25.5228
| 22.7115 | 25.53175
| 22.716 | 25.53175
| 22.7205 | 25.5407
| 22.725 | 25.54965
| 22.7295 | 25.54965
| 22.734 | 25.55855
| 22.7385 | 25.55855
| 22.743 | 25.56795
| 22.7475 | 25.56795
| 22.752 | 25.5782
| 22.7565 | 25.58875
| 22.761 | 25.58875
| 22.7655 | 25.59925
| 22.77 | 25.59925
| 22.7745 | 25.60975
| 22.779 | 25.60975
| 22.7835 | 25.62025
| 22.788 | 25.62025
| 22.7925 | 25.63075
| 22.797 | 25.64125
| 22.8015 | 25.64125
| 22.806 | 25.65175
| 22.8105 | 25.65175
| 22.815 | 25.6622
| 22.8195 | 25.6622
| 22.824 | 25.67265
| 22.8285 | 25.67265
| 22.833 | 25.68315
| 22.8375 | 25.6934
| 22.842 | 25.6934
| 22.8465 | 25.7025
| 22.851 | 25.7025
| 22.8555 | 25.7107
| 22.86 | 25.7107
| 22.8645 | 25.7189
| 22.869 | 25.7189
| 22.8735 | 25.7271
| 22.878 | 25.7353
| 22.8825 | 25.7353
| 22.887 | 25.7435
| 22.8915 | 25.7435
| 22.896 | 25.7517
| 22.9005 | 25.7517
| 22.905 | 25.7599
| 22.9095 | 25.76805
| 22.914 | 25.76805
| 22.9185 | 25.7762
| 22.923 | 25.7762
| 22.9275 | 25.7844
| 22.932 | 25.7844
| 22.9365 | 25.79255
| 22.941 | 25.79255
| 22.9455 | 25.7991
| 22.95 | 25.80315
| 22.9545 | 25.80315
| 22.959 | 25.8062
| 22.9635 | 25.8062
| 22.968 | 25.80925
| 22.9725 | 25.80925
| 22.977 | 25.81235
| 22.9815 | 25.81235
| 22.986 | 25.81545
| 22.9905 | 25.8185
| 22.995 | 25.8185
| 22.9995 | 25.82155
| 23.004 | 25.82155
| 23.0085 | 25.82465
| 23.013 | 25.82465
| 23.0175 | 25.8277
| 23.022 | 25.8292
| 23.0265 | 25.83075
| 23.031 | 25.8338
| 23.0355 | 25.8338
| 23.04 | 25.83685
| 23.0445 | 25.83685
| 23.049 | 25.83845
| 23.0535 | 25.83845
| 23.058 | 25.8385
| 23.0625 | 25.83845
| 23.067 | 25.83845
| 23.0715 | 25.8384
| 23.076 | 25.8384
| 23.0805 | 25.8384
| 23.085 | 25.8384
| 23.0895 | 25.8384
| 23.094 | 25.8384
| 23.0985 | 25.8384
| 23.103 | 25.83835
| 23.1075 | 25.83835
| 23.112 | 25.8383
| 23.1165 | 25.8383
| 23.121 | 25.8383
| 23.1255 | 25.8383
| 23.13 | 25.8383
| 23.1345 | 25.8383
| 23.139 | 25.83825
| 23.1435 | 25.8384
| 23.148 | 25.8384
| 23.1525 | 25.8396
| 23.157 | 25.8396
| 23.1615 | 25.8416
| 23.166 | 25.8416
| 23.1705 | 25.84365
| 23.175 | 25.8447
| 23.1795 | 25.8457
| 23.184 | 25.8477
| 23.1885 | 25.8477
| 23.193 | 25.8497
| 23.1975 | 25.8497
| 23.202 | 25.85175
| 23.2065 | 25.85175
| 23.211 | 25.8538
| 23.2155 | 25.8558
| 23.22 | 25.8558
| 23.2245 | 25.8578
| 23.229 | 25.8578
| 23.2335 | 25.8598
| 23.238 | 25.8598
| 23.2425 | 25.8618
| 23.247 | 25.8618
| 23.2515 | 25.86425
| 23.256 | 25.86825
| 23.2605 | 25.86825
| 23.265 | 25.87335
| 23.2695 | 25.87335
| 23.274 | 25.87845
| 23.2785 | 25.87845
| 23.283 | 25.88355
| 23.2875 | 25.88355
| 23.292 | 25.88865
| 23.2965 | 25.89375
| 23.301 | 25.89375
| 23.3055 | 25.8988
| 23.31 | 25.8988
| 23.3145 | 25.90385
| 23.319 | 25.90385
| 23.3235 | 25.90895
| 23.328 | 25.914
| 23.3325 | 25.914
| 23.337 | 25.91905
| 23.3415 | 25.91905
| 23.346 | 25.92415
| 23.3505 | 25.92415
| 23.355 | 25.9293
| 23.3595 | 25.9293
| 23.364 | 25.93485
| 23.3685 | 25.94075
| 23.373 | 25.94075
| 23.3775 | 25.94665
| 23.382 | 25.94665
| 23.3865 | 25.95255
| 23.391 | 25.95255
| 23.3955 | 25.95845
| 23.4 | 25.95845
| 23.4045 | 25.96435
| 23.409 | 25.97025
| 23.4135 | 25.97025
| 23.418 | 25.97615
| 23.4225 | 25.97615
| 23.427 | 25.98205
| 23.4315 | 25.98205
| 23.436 | 25.9879
| 23.4405 | 25.9879
| 23.445 | 25.99375
| 23.4495 | 25.99965
| 23.454 | 25.99965
| 23.4585 | 26.0055
| 23.463 | 26.0055
| 23.4675 | 26.0112
| 23.472 | 26.0112
| 23.4765 | 26.0168
| 23.481 | 26.02245
| 23.4855 | 26.02245
| 23.49 | 26.0281
| 23.4945 | 26.0281
| 23.499 | 26.0337
| 23.5035 | 26.0337
| 23.508 | 26.0393
| 23.5125 | 26.0393
| 23.517 | 26.0449
| 23.5215 | 26.0505
| 23.526 | 26.0505
| 23.5305 | 26.0561
| 23.535 | 26.0561
| 23.5395 | 26.0617
| 23.544 | 26.0617
| 23.5485 | 26.06725
| 23.553 | 26.06725
| 23.5575 | 26.0728
| 23.562 | 26.0784
| 23.5665 | 26.0784
| 23.571 | 26.0838
| 23.5755 | 26.0838
| 23.58 | 26.08895
| 23.5845 | 26.08895
| 23.589 | 26.09405
| 23.5935 | 26.09405
| 23.598 | 26.0992
| 23.6025 | 26.10435
| 23.607 | 26.10435
| 23.6115 | 26.10945
| 23.616 | 26.10945
| 23.6205 | 26.11455
| 23.625 | 26.11455
| 23.6295 | 26.11965
| 23.634 | 26.12475
| 23.6385 | 26.12475
| 23.643 | 26.12985
| 23.6475 | 26.12985
| 23.652 | 26.13495
| 23.6565 | 26.13495
| 23.661 | 26.14005
| 23.6655 | 26.14005
| 23.67 | 26.14515
| 23.6745 | 26.14965
| 23.679 | 26.14965
| 23.6835 | 26.15305
| 23.688 | 26.15305
| 23.6925 | 26.15595
| 23.697 | 26.15595
| 23.7015 | 26.1588
| 23.706 | 26.1588
| 23.7105 | 26.16165
| 23.715 | 26.1645
| 23.7195 | 26.1645
| 23.724 | 26.16735
| 23.7285 | 26.16735
| 23.733 | 26.1702
| 23.7375 | 26.1702
| 23.742 | 26.17305
| 23.7465 | 26.1745
| 23.751 | 26.1759
| 23.7555 | 26.17875
| 23.76 | 26.17875
| 23.7645 | 26.1816
| 23.769 | 26.1816
| 23.7735 | 26.18445
| 23.778 | 26.18445
| 23.7825 | 26.18725
| 23.787 | 26.18875
| 23.7915 | 26.18875
| 23.796 | 26.189
| 23.8005 | 26.189
| 23.805 | 26.1892
| 23.8095 | 26.1892
| 23.814 | 26.1894
| 23.8185 | 26.1894
| 23.823 | 26.18965
| 23.8275 | 26.1899
| 23.832 | 26.1899
| 23.8365 | 26.1901
| 23.841 | 26.1901
| 23.8455 | 26.1903
| 23.85 | 26.1903
| 23.8545 | 26.19055
| 23.859 | 26.19055
| 23.8635 | 26.1908
| 23.868 | 26.191
| 23.8725 | 26.191
| 23.877 | 26.1912
| 23.8815 | 26.1912
| 23.886 | 26.1914
| 23.8905 | 26.1914
| 23.895 | 26.1918
| 23.8995 | 26.1921
| 23.904 | 26.19265
| 23.9085 | 26.1937
| 23.913 | 26.1937
| 23.9175 | 26.19475
| 23.922 | 26.19475
| 23.9265 | 26.1958
| 23.931 | 26.1958
| 23.9355 | 26.19685
| 23.94 | 26.19795
| 23.9445 | 26.19795
| 23.949 | 26.199
| 23.9535 | 26.199
| 23.958 | 26.20005
| 23.9625 | 26.20005
| 23.967 | 26.2011
| 23.9715 | 26.2011
| 23.976 | 26.20215
| 23.9805 | 26.2032
| 23.985 | 26.2032
| 23.9895 | 26.20425
| 23.994 | 26.20425
| 23.9985 | 26.2053
| 24.003 | 26.2053
| 24.0075 | 26.20755
| 24.012 | 26.20755
| 24.0165 | 26.2117
| 24.021 | 26.2165
| 24.0255 | 26.2165
| 24.03 | 26.22125
| 24.0345 | 26.22125
| 24.039 | 26.226
| 24.0435 | 26.226
| 24.048 | 26.23075
| 24.0525 | 26.23545
| 24.057 | 26.23545
| 24.0615 | 26.2402
| 24.066 | 26.2402
| 24.0705 | 26.24495
| 24.075 | 26.24495
| 24.0795 | 26.2497
| 24.084 | 26.2497
| 24.0885 | 26.25445
| 24.093 | 26.25915
| 24.0975 | 26.25915
| 24.102 | 26.26385
| 24.1065 | 26.26385
| 24.111 | 26.26855
| 24.1155 | 26.26855
| 24.12 | 26.27405
| 24.1245 | 26.27405
| 24.129 | 26.28055
| 24.1335 | 26.28725
| 24.138 | 26.28725
| 24.1425 | 26.2939
| 24.147 | 26.2939
| 24.1515 | 26.30055
| 24.156 | 26.30055
| 24.1605 | 26.30725
| 24.165 | 26.30725
| 24.1695 | 26.3139
| 24.174 | 26.32055
| 24.1785 | 26.32055
| 24.183 | 26.3272
| 24.1875 | 26.3272
| 24.192 | 26.3338
| 24.1965 | 26.3338
| 24.201 | 26.34045
| 24.2055 | 26.3471
| 24.21 | 26.3471
| 24.2145 | 26.3537
| 24.219 | 26.3537
| 24.2235 | 26.3603
| 24.228 | 26.3603
| 24.2325 | 26.3666
| 24.237 | 26.3666
| 24.2415 | 26.3725
| 24.246 | 26.3783
| 24.2505 | 26.3783
| 24.255 | 26.3841
| 24.2595 | 26.3841
| 24.264 | 26.38985
| 24.2685 | 26.38985
| 24.273 | 26.3956
| 24.2775 | 26.3956
| 24.282 | 26.4014
| 24.2865 | 26.40715
| 24.291 | 26.40715
| 24.2955 | 26.4129
| 24.3 | 26.4129
| 24.3045 | 26.4187
| 24.309 | 26.4187
| 24.3135 | 26.42445
| 24.318 | 26.4273
| 24.3225 | 26.4302
| 24.327 | 26.43595
| 24.3315 | 26.43595
| 24.336 | 26.44165
| 24.3405 | 26.44165
| 24.345 | 26.44675
| 24.3495 | 26.44675
| 24.354 | 26.45095
| 24.3585 | 26.4548
| 24.363 | 26.4548
| 24.3675 | 26.4586
| 24.372 | 26.4586
| 24.3765 | 26.46245
| 24.381 | 26.46245
| 24.3855 | 26.4663
| 24.39 | 26.4663
| 24.3945 | 26.4701
| 24.399 | 26.4739
| 24.4035 | 26.4739
| 24.408 | 26.47775
| 24.4125 | 26.47775
| 24.417 | 26.4816
| 24.4215 | 26.4816
| 24.426 | 26.4854
| 24.4305 | 26.4854
| 24.435 | 26.4892
| 24.4395 | 26.493
| 24.444 | 26.493
| 24.4485 | 26.4968
| 24.453 | 26.4968
| 24.4575 | 26.5007
| 24.462 | 26.5007
| 24.4665 | 26.50485
| 24.471 | 26.507
| 24.4755 | 26.5091
| 24.48 | 26.51335
| 24.4845 | 26.51335
| 24.489 | 26.5176
| 24.4935 | 26.5176
| 24.498 | 26.52185
| 24.5025 | 26.52185
| 24.507 | 26.5261
| 24.5115 | 26.53035
| 24.516 | 26.53035
| 24.5205 | 26.5346
| 24.525 | 26.5346
| 24.5295 | 26.53885
| 24.534 | 26.53885
| 24.5385 | 26.5431
| 24.543 | 26.5431
| 24.5475 | 26.5473
| 24.552 | 26.55155
| 24.5565 | 26.55155
| 24.561 | 26.5558
| 24.5655 | 26.5558
| 24.57 | 26.56
| 24.5745 | 26.56
| 24.579 | 26.5647
| 24.5835 | 26.5647
| 24.588 | 26.56985
| 24.5925 | 26.575
| 24.597 | 26.575
| 24.6015 | 26.58015
| 24.606 | 26.58015
| 24.6105 | 26.58525
| 24.615 | 26.58525
| 24.6195 | 26.5904
| 24.624 | 26.59555
| 24.6285 | 26.59555
| 24.633 | 26.60065
| 24.6375 | 26.60065
| 24.642 | 26.6058
| 24.6465 | 26.6058
| 24.651 | 26.61095
| 24.6555 | 26.61095
| 24.66 | 26.61605
| 24.6645 | 26.62115
| 24.669 | 26.62115
| 24.6735 | 26.62625
| 24.678 | 26.62625
| 24.6825 | 26.63135
| 24.687 | 26.63135
| 24.6915 | 26.6359
| 24.696 | 26.6359
| 24.7005 | 26.6392
| 24.705 | 26.64175
| 24.7095 | 26.64175
| 24.714 | 26.6443
| 24.7185 | 26.6443
| 24.723 | 26.6469
| 24.7275 | 26.6469
| 24.732 | 26.6495
| 24.7365 | 26.6495
| 24.741 | 26.65205
| 24.7455 | 26.6546
| 24.75 | 26.6546
| 24.7545 | 26.6572
| 24.759 | 26.6572
| 24.7635 | 26.65975
| 24.768 | 26.65975
| 24.7725 | 26.6623
| 24.777 | 26.6649
| 24.7815 | 26.6649
| 24.786 | 26.66745
| 24.7905 | 26.66745
| 24.795 | 26.67
| 24.7995 | 26.67
| 24.804 | 26.67255
| 24.8085 | 26.67255
| 24.813 | 26.67395
| 24.8175 | 26.6739
| 24.822 | 26.6739
| 24.8265 | 26.6735
| 24.831 | 26.6735
| 24.8355 | 26.6731
| 24.84 | 26.6731
| 24.8445 | 26.6727
| 24.849 | 26.6727
| 24.8535 | 26.6723
| 24.858 | 26.6719
| 24.8625 | 26.6719
| 24.867 | 26.6715
| 24.8715 | 26.6715
| 24.876 | 26.6711
| 24.8805 | 26.6711
| 24.885 | 26.6707
| 24.8895 | 26.6707
| 24.894 | 26.6703
| 24.8985 | 26.6699
| 24.903 | 26.6699
| 24.9075 | 26.6695
| 24.912 | 26.6695
| 24.9165 | 26.6691
| 24.921 | 26.6691
| 24.9255 | 26.6687
| 24.93 | 26.66915
| 24.9345 | 26.66915
| 24.939 | 26.6705
| 24.9435 | 26.6705
| 24.948 | 26.6719
| 24.9525 | 26.6719
| 24.957 | 26.6733
| 24.9615 | 26.6733
| 24.966 | 26.6747