## Transmission
|  | Wavelength (nm) | Transmission (%)
|  | 1050 | 98.9117
|  | 1048 | 98.90562
|  | 1046 | 98.9188
|  | 1044 | 98.89931
Product Raw Data |  | 1042 | 98.88808
Zero-Order Vortex Half-Wave Retarders |  | 1040 | 98.89142
|  | 1038 | 98.87752
Item # | WPV10L-705, WPV10L-780, WPV10L-830, WPV10L-980, WPV10-705, WPV10-780, WPV10-830, and WPV10-980 | 1036 | 98.89114
DISCLAIMER: The data presented here are typical. Slight variations in performance data will occur from lot to lot. Please contact Technical Support with any questions regarding the use or reliability of this data. |  | 1034 | 98.87495
|  | 1032 | 98.86865
|  | 1030 | 98.88802
|  | 1028 | 98.83661
|  | 1026 | 98.86102
|  | 1024 | 98.85401
|  | 1022 | 98.88804
|  | 1020 | 98.87218
|  | 1018 | 98.8762
|  | 1016 | 98.89077
|  | 1014 | 98.89773
|  | 1012 | 98.90692
|  | 1010 | 98.91817
|  | 1008 | 98.93284
|  | 1006 | 98.93718
|  | 1004 | 98.95974
|  | 1002 | 98.94773
|  | 1000 | 98.96507
|  | 998 | 98.97617
|  | 996 | 98.99924
|  | 994 | 99.00447
|  | 992 | 99.01596
|  | 990 | 99.02744
|  | 988 | 99.02534
|  | 986 | 99.03582
|  | 984 | 99.02623
|  | 982 | 99.01884
|  | 980 | 99.0143
|  | 978 | 99.02129
|  | 976 | 99.01196
|  | 974 | 98.99917
|  | 972 | 98.99527
|  | 970 | 98.98772
|  | 968 | 98.96848
|  | 966 | 98.92283
|  | 964 | 98.90693
|  | 962 | 98.86264
|  | 960 | 98.83274
|  | 958 | 98.79943
|  | 956 | 98.74303
|  | 954 | 98.71105
|  | 952 | 98.67843
|  | 950 | 98.64146
|  | 948 | 98.58226
|  | 946 | 98.54788
|  | 944 | 98.51296
|  | 942 | 98.48313
|  | 940 | 98.43885
|  | 938 | 98.40628
|  | 936 | 98.35992
|  | 934 | 98.30511
|  | 932 | 98.2821
|  | 930 | 98.24852
|  | 928 | 98.19922
|  | 926 | 98.17759
|  | 924 | 98.12682
|  | 922 | 98.09497
|  | 920 | 98.07611
|  | 918 | 98.0493
|  | 916 | 98.01415
|  | 914 | 97.97694
|  | 912 | 97.96677
|  | 910 | 97.93703
|  | 908 | 97.93076
|  | 906 | 97.90252
|  | 904 | 97.82877
|  | 902 | 97.82461
|  | 900 | 97.83261
|  | 898 | 97.82376
|  | 896 | 97.82193
|  | 894 | 97.82814
|  | 892 | 97.81847
|  | 890 | 97.83241
|  | 888 | 97.83507
|  | 886 | 97.83868
|  | 884 | 97.84071
|  | 882 | 97.85715
|  | 880 | 97.87044
|  | 878 | 97.86507
|  | 876 | 97.86146
|  | 874 | 97.89785
|  | 872 | 97.89737
|  | 870 | 97.90112
|  | 868 | 97.90901
|  | 866 | 97.90229
|  | 864 | 97.89498
|  | 862 | 97.89941
|  | 860 | 96.83623
|  | 858 | 96.70899
|  | 856 | 96.6079
|  | 854 | 96.63539
|  | 852 | 96.56713
|  | 850 | 96.49318
|  | 848 | 96.50378
|  | 846 | 96.49481
|  | 844 | 96.47222
|  | 842 | 96.52644
|  | 840 | 96.51996
|  | 838 | 96.52554
|  | 836 | 96.49904
|  | 834 | 96.54408
|  | 832 | 96.57417
|  | 830 | 96.5898
|  | 828 | 96.59641
|  | 826 | 96.67578
|  | 824 | 96.74304
|  | 822 | 96.76382
|  | 820 | 96.80075
|  | 818 | 96.849
|  | 816 | 96.8681
|  | 814 | 96.97584
|  | 812 | 97.01424
|  | 810 | 97.11715
|  | 808 | 97.14272
|  | 806 | 97.14308
|  | 804 | 97.26026
|  | 802 | 97.25179
|  | 800 | 97.30511
|  | 798 | 97.36209
|  | 796 | 97.34986
|  | 794 | 97.36994
|  | 792 | 97.35896
|  | 790 | 97.35806
|  | 788 | 97.34953
|  | 786 | 97.35161
|  | 784 | 97.35941
|  | 782 | 97.2901
|  | 780 | 97.28042
|  | 778 | 97.24876
|  | 776 | 97.21744
|  | 774 | 97.20664
|  | 772 | 97.1715
|  | 770 | 97.14043
|  | 768 | 97.13023
|  | 766 | 97.10224
|  | 764 | 97.10515
|  | 762 | 97.12137
|  | 760 | 97.124
|  | 758 | 97.09949
|  | 756 | 97.1815
|  | 754 | 97.21187
|  | 752 | 97.2223
|  | 750 | 97.25473
|  | 748 | 97.32784
|  | 746 | 97.42637
|  | 744 | 97.50285
|  | 742 | 97.50641
|  | 740 | 97.53197
|  | 738 | 97.55788
|  | 736 | 97.54932
|  | 734 | 97.59525
|  | 732 | 97.60116
|  | 730 | 97.59374
|  | 728 | 97.56191
|  | 726 | 97.52823
|  | 724 | 97.50502
|  | 722 | 97.46934
|  | 720 | 97.39635
|  | 718 | 97.32326
|  | 716 | 97.2815
|  | 714 | 97.23437
|  | 712 | 97.12788
|  | 710 | 97.08698
|  | 708 | 97.08433
|  | 706 | 97.05412
|  | 704 | 97.01887
|  | 702 | 97.01572
|  | 700 | 97.00704
|  | 698 | 97.03967
|  | 696 | 97.06439
|  | 694 | 97.08687
|  | 692 | 97.13205
|  | 690 | 97.19823
|  | 688 | 97.28108
|  | 686 | 97.31046
|  | 684 | 97.3431
|  | 682 | 97.40419
|  | 680 | 97.43275
|  | 678 | 97.46275
|  | 676 | 97.42356
|  | 674 | 97.3631
|  | 672 | 97.36372
|  | 670 | 97.37314
|  | 668 | 97.34063
|  | 666 | 97.25266
|  | 664 | 97.18515
|  | 662 | 97.12023
|  | 660 | 97.08229
|  | 658 | 97.03876
|  | 656 | 97.01527
|  | 654 | 96.97916
|  | 652 | 96.99153
|  | 650 | 97.02238