## Transmission
WG51050-D Transmission
|  | Wavelength (nm) | % Transmission
|  | 200 | 0.002627
|  | 205 | 0.003172
|  | 210 | 0.000424
|  | 215 | 0.005207
Product Raw Data |  | 220 | 0.002125
Ø1" Wedged CaF2 Window, AR Coating: 1.65 - 3.0 µm |  | 225 | 0.000425
|  | 230 | 0.000425
Item # | WG51050-D | 235 | 0.003616
DISCLAIMER: The data presented here are typical. Slight variations in performance data will occur from lot to lot. Please contact Technical Support with any questions regarding the use or reliability of this data. |  | 240 | 0.001495
|  | 245 | 0.00289
|  | 250 | 0.000642
|  | 255 | 0.003854
|  | 260 | 0.001286
|  | 265 | 0.001288
This data may be used in publications. However, please cite Thorlabs as the source. |  | 270 | 0.001399
|  | 275 | 0.003993
|  | 280 | 0.001514
Additional Information: |  | 285 | 0.001949
|  | 290 | 0.00141
|  | 295 | 0.001521
|  | 300 | 0.000109
|  | 305 | 0.000436
|  | 310 | 0.0012
|  | 315 | 0.012251
|  | 320 | 0.073215
|  | 325 | 0.361466
|  | 330 | 1.605587
|  | 335 | 4.135146
|  | 340 | 7.016443
|  | 345 | 13.161626
|  | 350 | 28.8883
|  | 355 | 41.465962
|  | 360 | 41.467589
|  | 365 | 42.000571
|  | 370 | 51.18228
|  | 375 | 64.393143
|  | 380 | 71.433712
|  | 385 | 70.875562
|  | 390 | 69.08592
|  | 395 | 68.526208
|  | 400 | 66.60783
|  | 405 | 61.808272
|  | 410 | 56.290338
|  | 415 | 53.320137
|  | 420 | 54.731294
|  | 425 | 61.061976
|  | 430 | 71.005318
|  | 435 | 77.93509
|  | 440 | 73.581517
|  | 445 | 59.943527
|  | 450 | 45.572457
|  | 455 | 35.397276
|  | 460 | 29.399668
|  | 465 | 26.513292
|  | 470 | 26.037802
|  | 475 | 27.733179
|  | 480 | 31.853903
|  | 485 | 39.06414
|  | 490 | 50.125655
|  | 495 | 64.066733
|  | 500 | 75.922747
|  | 505 | 78.178227
|  | 510 | 69.734196
|  | 515 | 57.027577
|  | 520 | 45.545519
|  | 525 | 37.175598
|  | 530 | 31.601314
|  | 535 | 28.124717
|  | 540 | 26.18527
|  | 545 | 25.436048
|  | 550 | 25.694997
|  | 555 | 26.844941
|  | 560 | 28.92301
|  | 565 | 31.880293
|  | 570 | 35.728408
|  | 575 | 40.350195
|  | 580 | 45.561722
|  | 585 | 50.818281
|  | 590 | 55.496998
|  | 595 | 58.902621
|  | 600 | 60.687195
|  | 605 | 60.855926
|  | 610 | 59.752065
|  | 615 | 57.933757
|  | 620 | 55.93786
|  | 625 | 54.142848
|  | 630 | 52.695873
|  | 635 | 51.751671
|  | 640 | 51.389046
|  | 645 | 51.561027
|  | 650 | 52.218287
|  | 655 | 53.321915
|  | 660 | 54.820574
|  | 665 | 56.559383
|  | 670 | 58.382077
|  | 675 | 60.155771
|  | 680 | 61.69239
|  | 685 | 62.787751
|  | 690 | 63.243658
|  | 695 | 63.056804
|  | 700 | 62.20925
|  | 705 | 60.718382
|  | 710 | 58.744036
|  | 715 | 56.482916
|  | 720 | 54.083029
|  | 725 | 51.654207
|  | 730 | 49.347265
|  | 735 | 47.227638
|  | 740 | 45.347061
|  | 745 | 43.724216
|  | 750 | 42.354728
|  | 755 | 41.28673
|  | 760 | 40.492078
|  | 765 | 39.940957
|  | 770 | 39.649669
|  | 775 | 39.635383
|  | 780 | 39.875402
|  | 785 | 40.343045
|  | 790 | 41.052136
|  | 795 | 42.051485
|  | 800 | 43.285461
|  | 805 | 44.797435
|  | 810 | 46.599501
|  | 815 | 48.673183
|  | 820 | 51.010709
|  | 825 | 53.667983
|  | 830 | 56.602815
|  | 835 | 59.821575
|  | 840 | 63.284998
|  | 845 | 67.007228
|  | 850 | 70.841529
|  | 855 | 76.056688
|  | 860 | 80.580218
|  | 865 | 84.416013
|  | 870 | 87.989003
|  | 875 | 91.093364
|  | 880 | 93.61537
|  | 885 | 95.441001
|  | 890 | 96.509663
|  | 895 | 96.874929
|  | 900 | 96.498302
|  | 905 | 95.446785
|  | 910 | 93.813701
|  | 915 | 91.701061
|  | 920 | 89.270092
|  | 925 | 86.683207
|  | 930 | 84.000646
|  | 935 | 81.258271
|  | 940 | 78.545571
|  | 945 | 75.89127
|  | 950 | 73.291186
|  | 955 | 70.846448
|  | 960 | 68.566669
|  | 965 | 66.488658
|  | 970 | 64.617195
|  | 975 | 62.877955
|  | 980 | 61.319785
|  | 985 | 59.910151
|  | 990 | 58.659044
|  | 995 | 57.500677
|  | 1000 | 56.498303
|  | 1005 | 55.64864
|  | 1010 | 54.939096
|  | 1015 | 54.348721
|  | 1020 | 53.86603
|  | 1025 | 53.492351
|  | 1030 | 53.179987
|  | 1035 | 52.977216
|  | 1040 | 52.863121
|  | 1045 | 52.874858
|  | 1050 | 52.913887
|  | 1055 | 53.05723
|  | 1060 | 53.260959
|  | 1065 | 53.577439
|  | 1070 | 53.943034
|  | 1075 | 54.333357
|  | 1080 | 54.816516
|  | 1085 | 55.366534
|  | 1090 | 55.946846
|  | 1095 | 56.595752
|  | 1100 | 57.29886
|  | 1105 | 58.051324
|  | 1110 | 58.855449
|  | 1115 | 59.694482
|  | 1120 | 60.571572
|  | 1125 | 61.486702
|  | 1130 | 62.472177
|  | 1135 | 63.484261
|  | 1140 | 64.465968
|  | 1145 | 65.491863
|  | 1150 | 66.59455
|  | 1155 | 67.732935
|  | 1160 | 68.860642
|  | 1165 | 69.991592
|  | 1170 | 71.045135
|  | 1175 | 72.160632
|  | 1180 | 73.251281
|  | 1185 | 74.410743
|  | 1190 | 75.575862
|  | 1195 | 76.739225
|  | 1200 | 77.865122
|  | 1205 | 78.90668
|  | 1210 | 79.919263
|  | 1215 | 80.948663
|  | 1220 | 81.925126
|  | 1225 | 82.871697
|  | 1230 | 83.857804
|  | 1235 | 84.796979
|  | 1240 | 85.644619
|  | 1245 | 86.451551
|  | 1250 | 87.198447
|  | 1255 | 87.931025
|  | 1260 | 88.636503
|  | 1265 | 89.303515
|  | 1270 | 89.890625
|  | 1275 | 90.485954
|  | 1280 | 91.038661
|  | 1285 | 91.555304
|  | 1290 | 91.995524
|  | 1295 | 92.385904
|  | 1300 | 92.75826
|  | 1305 | 93.081515
|  | 1310 | 93.404609
|  | 1315 | 93.644214
|  | 1320 | 93.900157
|  | 1325 | 94.110046
|  | 1330 | 94.321597
|  | 1335 | 94.49356
|  | 1340 | 94.594827
|  | 1345 | 94.727506
|  | 1350 | 94.772494
|  | 1355 | 94.920988
|  | 1360 | 94.919195
|  | 1365 | 95.07178
|  | 1370 | 95.053136
|  | 1375 | 95.069075
|  | 1380 | 95.198428
|  | 1385 | 95.22831
|  | 1390 | 95.232736
|  | 1395 | 95.149374
|  | 1400 | 95.196629
|  | 1405 | 95.190459
|  | 1410 | 95.20233
|  | 1415 | 95.169187
|  | 1420 | 95.174409
|  | 1425 | 95.194494
|  | 1430 | 95.210183
|  | 1435 | 95.203
|  | 1440 | 95.203012
|  | 1445 | 95.192511
|  | 1450 | 95.218575
|  | 1455 | 95.212303
|  | 1460 | 95.249511
|  | 1465 | 95.248184
|  | 1470 | 95.254807
|  | 1475 | 95.26997
|  | 1480 | 95.314136
|  | 1485 | 95.340228
|  | 1490 | 95.371444
|  | 1495 | 95.420412
|  | 1500 | 95.435933
|  | 1505 | 95.495166
|  | 1510 | 95.536793
|  | 1515 | 95.630635
|  | 1520 | 95.644466
|  | 1525 | 95.696065
|  | 1530 | 95.777626
|  | 1535 | 95.880061
|  | 1540 | 95.92852
|  | 1545 | 96.006313
|  | 1550 | 96.047399
|  | 1555 | 96.14832
|  | 1560 | 96.198528
|  | 1565 | 96.295993
|  | 1570 | 96.338293
|  | 1575 | 96.40683
|  | 1580 | 96.475191
|  | 1585 | 96.58366
|  | 1590 | 96.694418
|  | 1595 | 96.75791
|  | 1600 | 96.813106
|  | 1605 | 96.896651
|  | 1610 | 96.979341
|  | 1615 | 97.044764
|  | 1620 | 97.142959
|  | 1625 | 97.22207
|  | 1630 | 97.306171
|  | 1635 | 97.387159
|  | 1640 | 97.479624
|  | 1645 | 97.55225
|  | 1650 | 97.641275
|  | 1655 | 97.696804
|  | 1660 | 97.769813
|  | 1665 | 97.82988
|  | 1670 | 97.884141
|  | 1675 | 97.987824
|  | 1680 | 98.049968
|  | 1685 | 98.099219
|  | 1690 | 98.16299
|  | 1695 | 98.195714
|  | 1700 | 98.245084
|  | 1705 | 98.336826
|  | 1710 | 98.381226
|  | 1715 | 98.427028
|  | 1720 | 98.456392
|  | 1725 | 98.508127
|  | 1730 | 98.562506
|  | 1735 | 98.591639
|  | 1740 | 98.632356
|  | 1745 | 98.642314
|  | 1750 | 98.692253
|  | 1755 | 98.700288
|  | 1760 | 98.72599
|  | 1765 | 98.752615
|  | 1770 | 98.762777
|  | 1775 | 98.803465
|  | 1780 | 98.813838
|  | 1785 | 98.824959
|  | 1790 | 98.84531
|  | 1795 | 98.84056
|  | 1800 | 98.832535
|  | 1805 | 98.854921
|  | 1810 | 98.887976
|  | 1815 | 98.90641
|  | 1820 | 98.916814
|  | 1825 | 98.892233
|  | 1830 | 98.873899
|  | 1835 | 98.916974
|  | 1840 | 98.918155
|  | 1845 | 98.891981
|  | 1850 | 98.859734
|  | 1855 | 98.819692
|  | 1860 | 98.797863
|  | 1865 | 98.84069
|  | 1870 | 98.843258
|  | 1875 | 98.813555
|  | 1880 | 98.813634
|  | 1885 | 98.808897
|  | 1890 | 98.783794
|  | 1895 | 98.772453
|  | 1900 | 98.772652
|  | 1905 | 98.740817
|  | 1910 | 98.716526
|  | 1915 | 98.697533
|  | 1920 | 98.690919
|  | 1925 | 98.708008
|  | 1930 | 98.691013
|  | 1935 | 98.651213
|  | 1940 | 98.622725
|  | 1945 | 98.603595
|  | 1950 | 98.568655
|  | 1955 | 98.539951
|  | 1960 | 98.54176
|  | 1965 | 98.533289
|  | 1970 | 98.506383
|  | 1975 | 98.500447
|  | 1980 | 98.492658
|  | 1985 | 98.454386
|  | 1990 | 98.443177
|  | 1995 | 98.427964
|  | 2000 | 98.431547
|  | 2005 | 98.414355
|  | 2010 | 98.426622
|  | 2015 | 98.437254
|  | 2020 | 98.424807
|  | 2025 | 98.420081
|  | 2030 | 98.39486
|  | 2035 | 98.40133
|  | 2040 | 98.399646
|  | 2045 | 98.424796
|  | 2050 | 98.436175
|  | 2055 | 98.419392
|  | 2060 | 98.430294
|  | 2065 | 98.433013
|  | 2070 | 98.422318
|  | 2075 | 98.417786
|  | 2080 | 98.425319
|  | 2085 | 98.448672
|  | 2090 | 98.456702
|  | 2095 | 98.441046
|  | 2100 | 98.432575
|  | 2105 | 98.422846
|  | 2110 | 98.443967
|  | 2115 | 98.48021
|  | 2120 | 98.468803
|  | 2125 | 98.462092
|  | 2130 | 98.474348
|  | 2135 | 98.503621
|  | 2140 | 98.518037
|  | 2145 | 98.495974
|  | 2150 | 98.457736
|  | 2155 | 98.466955
|  | 2160 | 98.489406
|  | 2165 | 98.507635
|  | 2170 | 98.5277
|  | 2175 | 98.549144
|  | 2180 | 98.565112
|  | 2185 | 98.588464
|  | 2190 | 98.579001
|  | 2195 | 98.582057
|  | 2200 | 98.605371
|  | 2205 | 98.63195
|  | 2210 | 98.641517
|  | 2215 | 98.663241
|  | 2220 | 98.690947
|  | 2225 | 98.734195
|  | 2230 | 98.761358
|  | 2235 | 98.740046
|  | 2240 | 98.762094
|  | 2245 | 98.803223
|  | 2250 | 98.825244
|  | 2255 | 98.837444
|  | 2260 | 98.877124
|  | 2265 | 98.920317
|  | 2270 | 98.926842
|  | 2275 | 98.961746
|  | 2280 | 98.975885
|  | 2285 | 98.984828
|  | 2290 | 99.024309
|  | 2295 | 99.029581
|  | 2300 | 99.051562
|  | 2305 | 99.120984
|  | 2310 | 99.167723
|  | 2315 | 99.162017
|  | 2320 | 99.171732
|  | 2325 | 99.232866
|  | 2330 | 99.228518
|  | 2335 | 99.22708
|  | 2340 | 99.27461
|  | 2345 | 99.273896
|  | 2350 | 99.29677
|  | 2355 | 99.363269
|  | 2360 | 99.351236
|  | 2365 | 99.346634
|  | 2370 | 99.389999
|  | 2375 | 99.39127
|  | 2380 | 99.421215
|  | 2385 | 99.485863
|  | 2390 | 99.476834
|  | 2395 | 99.472631
|  | 2400 | 99.510049
|  | 2405 | 99.571196
|  | 2410 | 99.557867
|  | 2415 | 99.526461
|  | 2420 | 99.564306
|  | 2425 | 99.595429
|  | 2430 | 99.615354
|  | 2435 | 99.63074
|  | 2440 | 99.642316
|  | 2445 | 99.65058
|  | 2450 | 99.65314
|  | 2455 | 99.668457
|  | 2460 | 99.691902
|  | 2465 | 99.677689
|  | 2470 | 99.664197
|  | 2475 | 99.669451
|  | 2480 | 99.703784
|  | 2485 | 99.724096
|  | 2490 | 99.704021
|  | 2495 | 99.68545
|  | 2500 | 99.68691
|  | 2505 | 99.707572
|  | 2510 | 99.716121
|  | 2515 | 99.703506
|  | 2520 | 99.677728
|  | 2525 | 99.662803
|  | 2530 | 99.660987
|  | 2535 | 99.641407
|  | 2540 | 99.636414
|  | 2545 | 99.634256
|  | 2550 | 99.597269
|  | 2555 | 99.571727
|  | 2560 | 99.56212
|  | 2565 | 99.559028
|  | 2570 | 99.524966
|  | 2575 | 99.494986
|  | 2580 | 99.487028
|  | 2585 | 99.451747
|  | 2590 | 99.414597
|  | 2595 | 99.375604
|  | 2600 | 99.334795
|  | 2605 | 99.292198
|  | 2610 | 99.24784
|  | 2615 | 99.201747
|  | 2620 | 99.153948
|  | 2625 | 99.104469
|  | 2630 | 99.053338
|  | 2635 | 99.000582
|  | 2640 | 98.946227
|  | 2645 | 98.890302
|  | 2650 | 98.832833
|  | 2655 | 98.773847
|  | 2660 | 98.713372
|  | 2665 | 98.651434
|  | 2670 | 98.588062
|  | 2675 | 98.523282
|  | 2680 | 98.457121
|  | 2685 | 98.389607
|  | 2690 | 98.320766
|  | 2695 | 98.250627
|  | 2700 | 98.179215
|  | 2705 | 98.106559
|  | 2710 | 98.032685
|  | 2715 | 97.957621
|  | 2720 | 97.881394
|  | 2725 | 97.80403
|  | 2730 | 97.725558
|  | 2735 | 97.646004
|  | 2740 | 97.565396
|  | 2745 | 97.48376
|  | 2750 | 97.401124
|  | 2755 | 97.317515
|  | 2760 | 97.232961
|  | 2765 | 97.147488
|  | 2770 | 97.061123
|  | 2775 | 96.973895
|  | 2780 | 96.885829
|  | 2785 | 96.796953
|  | 2790 | 96.707295
|  | 2795 | 96.616882
|  | 2800 | 96.52574
|  | 2805 | 96.433897
|  | 2810 | 96.34138
|  | 2815 | 96.248216
|  | 2820 | 96.154432
|  | 2825 | 96.060057
|  | 2830 | 95.965116
|  | 2835 | 95.869637
|  | 2840 | 95.773647
|  | 2845 | 95.677173
|  | 2850 | 95.580243
|  | 2855 | 95.482884
|  | 2860 | 95.385122
|  | 2865 | 95.286986
|  | 2870 | 95.188501
|  | 2875 | 95.089697
|  | 2880 | 94.990598
|  | 2885 | 94.910552
|  | 2890 | 94.833482
|  | 2895 | 94.756597
|  | 2900 | 94.639913
|  | 2905 | 94.54423
|  | 2910 | 94.472122
|  | 2915 | 94.354811
|  | 2920 | 94.267244
|  | 2925 | 94.165986
|  | 2930 | 94.070107
|  | 2935 | 93.986241
|  | 2940 | 93.899456
|  | 2945 | 93.777958
|  | 2950 | 93.701398
|  | 2955 | 93.601188
|  | 2960 | 93.509981
|  | 2965 | 93.384155
|  | 2970 | 93.299367
|  | 2975 | 93.195097
|  | 2980 | 93.087697
|  | 2985 | 93.017597
|  | 2990 | 92.896552
|  | 2995 | 92.764628
|  | 3000 | 92.666471
|  | 3005 | 92.573811
|  | 3010 | 92.489932
|  | 3015 | 92.357795
|  | 3020 | 92.268187
|  | 3025 | 92.214134
|  | 3030 | 92.110067
|  | 3035 | 91.937518
|  | 3040 | 91.866989
|  | 3045 | 91.783147
|  | 3050 | 91.658519
|  | 3055 | 91.579857
|  | 3060 | 91.4307
|  | 3065 | 91.320723
|  | 3070 | 91.19783
|  | 3075 | 91.117651
|  | 3080 | 91.032106
|  | 3085 | 90.918781
|  | 3090 | 90.796185
|  | 3095 | 90.614299
|  | 3100 | 90.546956
|  | 3105 | 90.447711
|  | 3110 | 90.279719
|  | 3115 | 90.263867
|  | 3120 | 90.202498
|  | 3125 | 89.967452
|  | 3130 | 89.881984
|  | 3135 | 89.827925
|  | 3140 | 89.51013
|  | 3145 | 89.492845
|  | 3150 | 89.516542
|  | 3155 | 89.149277
|  | 3160 | 89.215478
|  | 3165 | 89.016374
|  | 3170 | 88.964018
|  | 3175 | 88.854902
|  | 3180 | 88.81285
|  | 3185 | 88.518207
|  | 3190 | 88.461032
|  | 3195 | 88.440734
|  | 3200 | 88.22617
|  | 3205 | 88.156711
|  | 3210 | 88.141041
|  | 3215 | 87.704997
|  | 3220 | 87.852824
|  | 3225 | 87.761334
|  | 3230 | 87.445877
|  | 3235 | 87.503326
|  | 3240 | 87.416465
|  | 3245 | 87.172773
|  | 3250 | 86.990755
|  | 3255 | 87.059385
|  | 3260 | 86.934455
|  | 3265 | 86.746371
|  | 3270 | 86.713371
|  | 3275 | 85.968282
|  | 3280 | 86.489985
|  | 3285 | 86.427179
|  | 3290 | 85.996548
|  | 3295 | 85.890605
|  | 3300 | 85.879347
|  | 3304.918 | 85.550788
|  | 3308.944 | 85.479744
|  | 3312.969 | 85.371443
|  | 3316.995 | 85.249337
|  | 3321.02 | 85.134127
|  | 3325.046 | 85.088601
|  | 3329.071 | 85.019841
|  | 3333.097 | 84.890632
|  | 3337.122 | 84.779287
|  | 3341.148 | 84.695025
|  | 3345.173 | 84.631592
|  | 3349.199 | 84.510568
|  | 3353.224 | 84.437889
|  | 3357.25 | 84.318557
|  | 3361.275 | 84.203257
|  | 3365.301 | 84.157008
|  | 3369.326 | 84.052549
|  | 3373.352 | 83.955372
|  | 3377.377 | 83.860882
|  | 3381.402 | 83.768529
|  | 3385.428 | 83.650731
|  | 3389.453 | 83.590462
|  | 3393.479 | 83.453154
|  | 3397.504 | 83.334361
|  | 3401.53 | 83.285762
|  | 3405.555 | 83.178018
|  | 3409.581 | 83.076393
|  | 3413.606 | 82.946765
|  | 3417.632 | 82.869345
|  | 3421.657 | 82.817428
|  | 3425.683 | 82.726872
|  | 3429.708 | 82.667845
|  | 3433.734 | 82.569893
|  | 3437.759 | 82.540013
|  | 3441.785 | 82.467206
|  | 3445.81 | 82.383634
|  | 3449.836 | 82.274649
|  | 3453.861 | 82.197482
|  | 3457.887 | 82.125732
|  | 3461.912 | 82.067399
|  | 3465.938 | 81.953307
|  | 3469.963 | 81.859777
|  | 3473.988 | 81.77433
|  | 3478.014 | 81.651718
|  | 3482.039 | 81.565708
|  | 3486.065 | 81.493544
|  | 3490.09 | 81.4058
|  | 3494.116 | 81.306382
|  | 3498.141 | 81.221942
|  | 3502.167 | 81.141727
|  | 3506.192 | 81.091875
|  | 3510.218 | 81.028192
|  | 3514.243 | 80.974145
|  | 3518.269 | 80.898501
|  | 3522.294 | 80.82613
|  | 3526.32 | 80.740812
|  | 3530.345 | 80.649346
|  | 3534.371 | 80.601284
|  | 3538.396 | 80.529435
|  | 3542.422 | 80.41222
|  | 3546.447 | 80.351736
|  | 3550.473 | 80.26115
|  | 3554.498 | 80.199416
|  | 3558.524 | 80.112567
|  | 3562.549 | 80.013103
|  | 3566.575 | 79.955728
|  | 3570.6 | 79.885215
|  | 3574.625 | 79.784244
|  | 3578.651 | 79.717952
|  | 3582.676 | 79.620387
|  | 3586.702 | 79.543647
|  | 3590.727 | 79.484965
|  | 3594.753 | 79.374529
|  | 3598.778 | 79.31049
|  | 3602.804 | 79.2228
|  | 3606.829 | 79.139831
|  | 3610.855 | 79.060977
|  | 3614.88 | 78.991814
|  | 3618.906 | 78.918474
|  | 3622.931 | 78.839871
|  | 3626.957 | 78.75538
|  | 3630.982 | 78.686711
|  | 3635.008 | 78.597225
|  | 3639.033 | 78.530704
|  | 3643.059 | 78.475509
|  | 3647.084 | 78.39681
|  | 3651.11 | 78.315681
|  | 3655.135 | 78.254815
|  | 3659.161 | 78.182582
|  | 3663.186 | 78.097272
|  | 3667.211 | 78.033414
|  | 3671.237 | 78.006709
|  | 3675.262 | 77.908272
|  | 3679.288 | 77.862275
|  | 3683.313 | 77.777142
|  | 3687.339 | 77.7258
|  | 3691.364 | 77.659353
|  | 3695.39 | 77.596536
|  | 3699.415 | 77.535084
|  | 3703.441 | 77.453833
|  | 3707.466 | 77.417492
|  | 3711.492 | 77.328062
|  | 3715.517 | 77.281383
|  | 3719.543 | 77.1998
|  | 3723.568 | 77.110385
|  | 3727.594 | 77.065323
|  | 3731.619 | 76.985729
|  | 3735.645 | 76.913086
|  | 3739.67 | 76.861005
|  | 3743.696 | 76.795237
|  | 3747.721 | 76.707631
|  | 3751.747 | 76.656282
|  | 3755.772 | 76.563258
|  | 3759.798 | 76.505107
|  | 3763.823 | 76.432506
|  | 3767.848 | 76.335103
|  | 3771.874 | 76.295886
|  | 3775.899 | 76.228687
|  | 3779.925 | 76.156221
|  | 3783.95 | 76.097433
|  | 3787.976 | 76.045065
|  | 3792.001 | 75.957468
|  | 3796.027 | 75.879803
|  | 3800.052 | 75.84265
|  | 3804.078 | 75.78303
|  | 3808.103 | 75.72366
|  | 3812.129 | 75.66451
|  | 3816.154 | 75.60563
|  | 3820.18 | 75.54696
|  | 3824.205 | 75.48855
|  | 3828.231 | 75.43037
|  | 3832.256 | 75.37244
|  | 3836.282 | 75.31474
|  | 3840.307 | 75.25729
|  | 3844.333 | 75.20007
|  | 3848.358 | 75.1431
|  | 3852.384 | 75.08636
|  | 3856.409 | 75.02987
|  | 3860.434 | 74.97362
|  | 3864.46 | 74.9176
|  | 3868.485 | 74.86183
|  | 3872.511 | 74.80629
|  | 3876.536 | 74.751
|  | 3880.562 | 74.69594
|  | 3884.587 | 74.64114
|  | 3888.613 | 74.58656
|  | 3892.638 | 74.53223
|  | 3896.664 | 74.47813
|  | 3900.689 | 74.42429
|  | 3904.715 | 74.37067
|  | 3908.74 | 74.3173
|  | 3912.766 | 74.26416
|  | 3916.791 | 74.21128
|  | 3920.817 | 74.15862
|  | 3924.842 | 74.10621
|  | 3928.868 | 74.05404
|  | 3932.893 | 74.00211
|  | 3936.919 | 73.95041
|  | 3940.944 | 73.89897
|  | 3944.97 | 73.84775
|  | 3948.995 | 73.79679
|  | 3953.021 | 73.74605
|  | 3957.046 | 73.69557
|  | 3961.071 | 73.64532
|  | 3965.097 | 73.59531
|  | 3969.122 | 73.54555
|  | 3973.148 | 73.49601
|  | 3977.173 | 73.44673
|  | 3981.199 | 73.39767
|  | 3985.224 | 73.34887
|  | 3989.25 | 73.30029
|  | 3993.275 | 73.25197
|  | 3997.301 | 73.20388
|  | 4001.326 | 73.15604
|  | 4005.352 | 73.10842
|  | 4009.377 | 73.06106
|  | 4013.403 | 73.01393
|  | 4017.428 | 72.96705
|  | 4021.454 | 72.92039
|  | 4025.479 | 72.87399
|  | 4029.505 | 72.82782
|  | 4033.53 | 72.7819
|  | 4037.556 | 72.73621
|  | 4041.581 | 72.69077
|  | 4045.607 | 72.64556
|  | 4049.632 | 72.6006
|  | 4053.657 | 72.55588
|  | 4057.683 | 72.51139
|  | 4061.708 | 72.46715
|  | 4065.734 | 72.42314
|  | 4069.759 | 72.37938
|  | 4073.785 | 72.33585
|  | 4077.81 | 72.29257
|  | 4081.836 | 72.24952
|  | 4085.861 | 72.20672
|  | 4089.887 | 72.16415
|  | 4093.912 | 72.12183
|  | 4097.938 | 72.07974
|  | 4101.963 | 72.03791
|  | 4105.989 | 71.9963
|  | 4110.014 | 71.95494
|  | 4114.04 | 71.91381
|  | 4118.065 | 71.87294
|  | 4122.091 | 71.83229
|  | 4126.116 | 71.79189
|  | 4130.142 | 71.75172
|  | 4134.167 | 71.71181
|  | 4138.193 | 71.67212
|  | 4142.218 | 71.63269
|  | 4146.244 | 71.59348
|  | 4150.269 | 71.55452
|  | 4154.294 | 71.51581
|  | 4158.32 | 71.47732
|  | 4162.345 | 71.43909
|  | 4166.371 | 71.40108
|  | 4170.396 | 71.36333
|  | 4174.422 | 71.3258
|  | 4178.447 | 71.28853
|  | 4182.473 | 71.25148
|  | 4186.498 | 71.21469
|  | 4190.524 | 71.17813
|  | 4194.549 | 71.14181
|  | 4198.575 | 71.10573
|  | 4202.6 | 71.06989
|  | 4206.626 | 71.03429
|  | 4210.651 | 70.99894
|  | 4214.677 | 70.96382
|  | 4218.702 | 70.92894
|  | 4222.728 | 70.8943
|  | 4226.753 | 70.85991
|  | 4230.779 | 70.82575
|  | 4234.804 | 70.79183
|  | 4238.83 | 70.75815
|  | 4242.855 | 70.72472
|  | 4246.88 | 70.69153
|  | 4250.906 | 70.65857
|  | 4254.931 | 70.62586
|  | 4258.957 | 70.59338
|  | 4262.982 | 70.56115
|  | 4267.008 | 70.52915
|  | 4271.033 | 70.4974
|  | 4275.059 | 70.46588
|  | 4279.084 | 70.43461
|  | 4283.11 | 70.40357
|  | 4287.135 | 70.37278
|  | 4291.161 | 70.34222
|  | 4295.186 | 70.31191
|  | 4299.212 | 70.28183
|  | 4303.237 | 70.252
|  | 4307.263 | 70.2224
|  | 4311.288 | 70.19305
|  | 4315.314 | 70.16394
|  | 4319.339 | 70.13507
|  | 4323.365 | 70.10643
|  | 4327.39 | 70.07804
|  | 4331.416 | 70.04989
|  | 4335.441 | 70.02198
|  | 4339.467 | 69.9943
|  | 4343.492 | 69.96688
|  | 4347.517 | 69.93969
|  | 4351.543 | 69.91273
|  | 4355.568 | 69.88603
|  | 4359.594 | 69.85955
|  | 4363.619 | 69.83332
|  | 4367.645 | 69.80733
|  | 4371.67 | 69.78158
|  | 4375.696 | 69.75607
|  | 4379.721 | 69.7308
|  | 4383.747 | 69.70577
|  | 4387.772 | 69.68098
|  | 4391.798 | 69.65643
|  | 4395.823 | 69.63212
|  | 4399.849 | 69.60805
|  | 4403.874 | 69.58423
|  | 4407.9 | 69.56064
|  | 4411.925 | 69.53729
|  | 4415.951 | 69.51418
|  | 4419.976 | 69.49131
|  | 4424.002 | 69.46868
|  | 4428.027 | 69.4463
|  | 4432.053 | 69.42415
|  | 4436.078 | 69.40224
|  | 4440.103 | 69.38058
|  | 4444.129 | 69.35915
|  | 4448.154 | 69.33796
|  | 4452.18 | 69.31702
|  | 4456.205 | 69.29631
|  | 4460.231 | 69.27584
|  | 4464.256 | 69.25562
|  | 4468.282 | 69.23563
|  | 4472.307 | 69.21589
|  | 4476.333 | 69.19638
|  | 4480.358 | 69.17712
|  | 4484.384 | 69.15809
|  | 4488.409 | 69.13931
|  | 4492.435 | 69.12076
|  | 4496.46 | 69.10246
|  | 4500.486 | 69.08439
|  | 4504.511 | 69.066461
|  | 4508.537 | 69.047483
|  | 4512.562 | 69.034609
|  | 4516.588 | 69.00977
|  | 4520.613 | 69.000325
|  | 4524.639 | 68.990253
|  | 4528.664 | 68.988579
|  | 4532.69 | 68.959807
|  | 4536.715 | 68.948232
|  | 4540.74 | 68.945407
|  | 4544.766 | 68.949734
|  | 4548.791 | 68.933378
|  | 4552.817 | 68.905572
|  | 4556.842 | 68.913272
|  | 4560.868 | 68.920104
|  | 4564.893 | 68.919327
|  | 4568.919 | 68.911547
|  | 4572.944 | 68.898676
|  | 4576.97 | 68.90033
|  | 4580.995 | 68.901402
|  | 4585.021 | 68.897345
|  | 4589.046 | 68.897487
|  | 4593.072 | 68.887434
|  | 4597.097 | 68.868256
|  | 4601.123 | 68.885384
|  | 4605.148 | 68.910608
|  | 4609.174 | 68.900204
|  | 4613.199 | 68.875538
|  | 4617.225 | 68.862179
|  | 4621.25 | 68.860328
|  | 4625.276 | 68.871307
|  | 4629.301 | 68.869673
|  | 4633.326 | 68.832258
|  | 4637.352 | 68.820109
|  | 4641.377 | 68.835929
|  | 4645.403 | 68.838422
|  | 4649.428 | 68.824974
|  | 4653.454 | 68.805369
|  | 4657.479 | 68.795358
|  | 4661.505 | 68.792633
|  | 4665.53 | 68.780382
|  | 4669.556 | 68.762422
|  | 4673.581 | 68.753811
|  | 4677.607 | 68.724893
|  | 4681.632 | 68.726135
|  | 4685.658 | 68.731384
|  | 4689.683 | 68.714753
|  | 4693.709 | 68.690731
|  | 4697.734 | 68.677606
|  | 4701.76 | 68.665084
|  | 4705.785 | 68.653362
|  | 4709.811 | 68.634036
|  | 4713.836 | 68.620097
|  | 4717.862 | 68.60433
|  | 4721.887 | 68.58508
|  | 4725.913 | 68.566756
|  | 4729.938 | 68.55305
|  | 4733.963 | 68.534563
|  | 4737.989 | 68.513449
|  | 4742.014 | 68.524453
|  | 4746.04 | 68.522475
|  | 4750.065 | 68.490365
|  | 4754.091 | 68.473339
|  | 4758.116 | 68.464076
|  | 4762.142 | 68.445205
|  | 4766.167 | 68.429521
|  | 4770.193 | 68.422264
|  | 4774.218 | 68.408468
|  | 4778.244 | 68.394913
|  | 4782.269 | 68.390249
|  | 4786.295 | 68.37678
|  | 4790.32 | 68.353435
|  | 4794.346 | 68.347571
|  | 4798.371 | 68.333075
|  | 4802.397 | 68.335324
|  | 4806.422 | 68.345731
|  | 4810.448 | 68.328878
|  | 4814.473 | 68.310135
|  | 4818.499 | 68.307773
|  | 4822.524 | 68.29474
|  | 4826.549 | 68.294588
|  | 4830.575 | 68.297836
|  | 4834.6 | 68.291117
|  | 4838.626 | 68.278221
|  | 4842.651 | 68.281252
|  | 4846.677 | 68.294813
|  | 4850.702 | 68.290815
|  | 4854.728 | 68.288062
|  | 4858.753 | 68.298097
|  | 4862.779 | 68.298567
|  | 4866.804 | 68.295462
|  | 4870.83 | 68.297912
|  | 4874.855 | 68.30627
|  | 4878.881 | 68.321897
|  | 4882.906 | 68.33897
|  | 4886.932 | 68.35193
|  | 4890.957 | 68.357917
|  | 4894.983 | 68.348031
|  | 4899.008 | 68.347463
|  | 4903.034 | 68.359246
|  | 4907.059 | 68.366311
|  | 4911.085 | 68.365346
|  | 4915.11 | 68.362537
|  | 4919.136 | 68.367986
|  | 4923.161 | 68.376793
|  | 4927.186 | 68.397982
|  | 4931.212 | 68.412966
|  | 4935.237 | 68.409613
|  | 4939.263 | 68.403102
|  | 4943.288 | 68.399294
|  | 4947.314 | 68.409822
|  | 4951.339 | 68.417234
|  | 4955.365 | 68.404429
|  | 4959.39 | 68.394534
|  | 4963.416 | 68.399372
|  | 4967.441 | 68.402181
|  | 4971.467 | 68.405932
|  | 4975.492 | 68.399285
|  | 4979.518 | 68.391263
|  | 4983.543 | 68.382735
|  | 4987.569 | 68.378378
|  | 4991.594 | 68.385656
|  | 4995.62 | 68.385988
|  | 4999.645 | 68.371959
|  | 5003.671 | 68.376496
|  | 5007.696 | 68.371398
|  | 5011.722 | 68.344537
|  | 5015.747 | 68.321323
|  | 5019.772 | 68.323972
|  | 5023.798 | 68.334515
|  | 5027.823 | 68.321447
|  | 5031.849 | 68.315641
|  | 5035.874 | 68.322261
|  | 5039.9 | 68.327585
|  | 5043.925 | 68.317075
|  | 5047.951 | 68.301268
|  | 5051.976 | 68.282716
|  | 5056.002 | 68.269183
|  | 5060.027 | 68.264507
|  | 5064.053 | 68.271498
|  | 5068.078 | 68.281478
|  | 5072.104 | 68.290577
|  | 5076.129 | 68.28295
|  | 5080.155 | 68.263699
|  | 5084.18 | 68.247599
|  | 5088.206 | 68.245203
|  | 5092.231 | 68.251267
|  | 5096.257 | 68.259851
|  | 5100.282 | 68.276746
|  | 5104.308 | 68.288572
|  | 5108.333 | 68.276516
|  | 5112.359 | 68.268995
|  | 5116.384 | 68.270156
|  | 5120.409 | 68.272615
|  | 5124.435 | 68.267748
|  | 5128.46 | 68.259065
|  | 5132.486 | 68.264989
|  | 5136.511 | 68.270848
|  | 5140.537 | 68.269992
|  | 5144.562 | 68.271051
|  | 5148.588 | 68.275777
|  | 5152.613 | 68.294453
|  | 5156.639 | 68.31148
|  | 5160.664 | 68.323415
|  | 5164.69 | 68.339425
|  | 5168.715 | 68.364964
|  | 5172.741 | 68.386727
|  | 5176.766 | 68.381891
|  | 5180.792 | 68.378514
|  | 5184.817 | 68.392366
|  | 5188.843 | 68.404844
|  | 5192.868 | 68.416411
|  | 5196.894 | 68.433835
|  | 5200.919 | 68.451454
|  | 5204.945 | 68.474114
|  | 5208.97 | 68.502852
|  | 5212.995 | 68.519719
|  | 5217.021 | 68.530985
|  | 5221.046 | 68.538216
|  | 5225.072 | 68.551391
|  | 5229.097 | 68.570885
|  | 5233.123 | 68.579985
|  | 5237.148 | 68.582031
|  | 5241.174 | 68.60273
|  | 5245.199 | 68.635832
|  | 5249.225 | 68.659686
|  | 5253.25 | 68.679139
|  | 5257.276 | 68.694071
|  | 5261.301 | 68.702048
|  | 5265.327 | 68.710646
|  | 5269.352 | 68.721388
|  | 5273.378 | 68.733596
|  | 5277.403 | 68.739865
|  | 5281.429 | 68.743578
|  | 5285.454 | 68.762951
|  | 5289.48 | 68.792212
|  | 5293.505 | 68.8098
|  | 5297.531 | 68.818634
|  | 5301.556 | 68.828426
|  | 5305.582 | 68.853547
|  | 5309.607 | 68.880402
|  | 5313.632 | 68.89376
|  | 5317.658 | 68.898022
|  | 5321.683 | 68.881339
|  | 5325.709 | 68.868153
|  | 5329.734 | 68.883034
|  | 5333.76 | 68.902249
|  | 5337.785 | 68.91097
|  | 5341.811 | 68.909604
|  | 5345.836 | 68.899826
|  | 5349.862 | 68.889314
|  | 5353.887 | 68.896638
|  | 5357.913 | 68.914989
|  | 5361.938 | 68.938201
|  | 5365.964 | 68.96023
|  | 5369.989 | 68.965904
|  | 5374.015 | 68.959472
|  | 5378.04 | 68.965066
|  | 5382.066 | 68.977477
|  | 5386.091 | 68.971722
|  | 5390.117 | 68.962069
|  | 5394.142 | 68.972018
|  | 5398.168 | 68.977113
|  | 5402.193 | 68.975428
|  | 5406.218 | 68.978538
|  | 5410.244 | 68.981848
|  | 5414.269 | 68.989754
|  | 5418.295 | 69.001151
|  | 5422.32 | 69.001446
|  | 5426.346 | 69.00503
|  | 5430.371 | 69.024153
|  | 5434.397 | 69.047203
|  | 5438.422 | 69.061878
|  | 5442.448 | 69.062301
|  | 5446.473 | 69.06926
|  | 5450.499 | 69.086603
|  | 5454.524 | 69.0955
|  | 5458.55 | 69.092597
|  | 5462.575 | 69.094693
|  | 5466.601 | 69.096083
|  | 5470.626 | 69.104522
|  | 5474.652 | 69.128431
|  | 5478.677 | 69.154937
|  | 5482.703 | 69.186859
|  | 5486.728 | 69.213194
|  | 5490.754 | 69.226271
|  | 5494.779 | 69.236729
|  | 5498.805 | 69.252185
|  | 5502.83 | 69.271908
|  | 5506.855 | 69.298134
|  | 5510.881 | 69.330487
|  | 5514.906 | 69.360514
|  | 5518.932 | 69.373239
|  | 5522.957 | 69.380176
|  | 5526.983 | 69.410183
|  | 5531.008 | 69.445823
|  | 5535.034 | 69.472077
|  | 5539.059 | 69.496361
|  | 5543.085 | 69.522101
|  | 5547.11 | 69.54024
|  | 5551.136 | 69.554957
|  | 5555.161 | 69.582761
|  | 5559.187 | 69.625746
|  | 5563.212 | 69.664415
|  | 5567.238 | 69.694755
|  | 5571.263 | 69.713166
|  | 5575.289 | 69.730549
|  | 5579.314 | 69.76738
|  | 5583.34 | 69.79656
|  | 5587.365 | 69.81112
|  | 5591.391 | 69.841874
|  | 5595.416 | 69.885336
|  | 5599.441 | 69.917428
|  | 5603.467 | 69.934844
|  | 5607.492 | 69.962449
|  | 5611.518 | 69.998727
|  | 5615.543 | 70.031888
|  | 5619.569 | 70.073296
|  | 5623.594 | 70.114969
|  | 5627.62 | 70.148945
|  | 5631.645 | 70.186527
|  | 5635.671 | 70.219737
|  | 5639.696 | 70.232846
|  | 5643.722 | 70.245019
|  | 5647.747 | 70.285737
|  | 5651.773 | 70.321597
|  | 5655.798 | 70.344016
|  | 5659.824 | 70.377298
|  | 5663.849 | 70.409696
|  | 5667.875 | 70.425166
|  | 5671.9 | 70.436363
|  | 5675.926 | 70.458543
|  | 5679.951 | 70.492769
|  | 5683.977 | 70.521099
|  | 5688.002 | 70.537998
|  | 5692.028 | 70.557863
|  | 5696.053 | 70.591063
|  | 5700.078 | 70.621235
|  | 5704.104 | 70.645582
|  | 5708.129 | 70.659668
|  | 5712.155 | 70.673738
|  | 5716.18 | 70.708895
|  | 5720.206 | 70.749494
|  | 5724.231 | 70.760283
|  | 5728.257 | 70.762959
|  | 5732.282 | 70.778642
|  | 5736.308 | 70.798783
|  | 5740.333 | 70.809256
|  | 5744.359 | 70.812401
|  | 5748.384 | 70.814012
|  | 5752.41 | 70.829689
|  | 5756.435 | 70.850047
|  | 5760.461 | 70.859062
|  | 5764.486 | 70.846419
|  | 5768.512 | 70.84115
|  | 5772.537 | 70.881045
|  | 5776.563 | 70.916613
|  | 5780.588 | 70.929788
|  | 5784.614 | 70.922024
|  | 5788.639 | 70.913271
|  | 5792.664 | 70.915728
|  | 5796.69 | 70.927875
|  | 5800.715 | 70.940605
|  | 5804.741 | 70.95906
|  | 5808.766 | 70.979894
|  | 5812.792 | 70.993897
|  | 5816.817 | 71.006865
|  | 5820.843 | 71.03006
|  | 5824.868 | 71.047616
|  | 5828.894 | 71.036196
|  | 5832.919 | 71.013084
|  | 5836.945 | 71.017518
|  | 5840.97 | 71.033857
|  | 5844.996 | 71.044279
|  | 5849.021 | 71.049866
|  | 5853.047 | 71.062698
|  | 5857.072 | 71.090493
|  | 5861.098 | 71.127996
|  | 5865.123 | 71.158507
|  | 5869.149 | 71.171208
|  | 5873.174 | 71.17064
|  | 5877.2 | 71.164113
|  | 5881.225 | 71.1632
|  | 5885.251 | 71.197929
|  | 5889.276 | 71.24474
|  | 5893.301 | 71.272249
|  | 5897.327 | 71.269663
|  | 5901.352 | 71.273122
|  | 5905.378 | 71.295574
|  | 5909.403 | 71.318375
|  | 5913.429 | 71.335954
|  | 5917.454 | 71.356987
|  | 5921.48 | 71.388685
|  | 5925.505 | 71.421696
|  | 5929.531 | 71.448585
|  | 5933.556 | 71.471844
|  | 5937.582 | 71.468311
|  | 5941.607 | 71.454597
|  | 5945.633 | 71.478786
|  | 5949.658 | 71.516861
|  | 5953.684 | 71.541992
|  | 5957.709 | 71.554513
|  | 5961.735 | 71.574509
|  | 5965.76 | 71.610713
|  | 5969.786 | 71.641366
|  | 5973.811 | 71.648172
|  | 5977.837 | 71.664899
|  | 5981.862 | 71.696007
|  | 5985.887 | 71.727297
|  | 5989.913 | 71.756573
|  | 5993.938 | 71.772903
|  | 5997.964 | 71.775779
|  | 6001.989 | 71.781428
|  | 6006.015 | 71.797746
|  | 6010.04 | 71.825208
|  | 6014.066 | 71.849604
|  | 6018.091 | 71.848462
|  | 6022.117 | 71.833021
|  | 6026.142 | 71.831366
|  | 6030.168 | 71.846274
|  | 6034.193 | 71.859188
|  | 6038.219 | 71.874146
|  | 6042.244 | 71.89667
|  | 6046.27 | 71.901841
|  | 6050.295 | 71.877199
|  | 6054.321 | 71.889241
|  | 6058.346 | 71.917629
|  | 6062.372 | 71.950365
|  | 6066.397 | 71.9831
|  | 6070.423 | 71.995551
|  | 6074.448 | 71.973117
|  | 6078.473 | 71.947408
|  | 6082.499 | 71.94381
|  | 6086.524 | 71.951037
|  | 6090.55 | 71.957627
|  | 6094.575 | 71.962809
|  | 6098.601 | 71.969552
|  | 6102.626 | 71.989507
|  | 6106.652 | 72.028034
|  | 6110.677 | 72.058849
|  | 6114.703 | 72.034889
|  | 6118.728 | 72.001935
|  | 6122.754 | 72.008214
|  | 6126.779 | 72.022282
|  | 6130.805 | 72.031634
|  | 6134.83 | 72.043463
|  | 6138.856 | 72.065615
|  | 6142.881 | 72.088611
|  | 6146.907 | 72.093756
|  | 6150.932 | 72.090073
|  | 6154.958 | 72.097408
|  | 6158.983 | 72.110401
|  | 6163.009 | 72.106818
|  | 6167.034 | 72.094658
|  | 6171.06 | 72.091201
|  | 6175.085 | 72.099453
|  | 6179.11 | 72.117762
|  | 6183.136 | 72.138883
|  | 6187.161 | 72.143023
|  | 6191.187 | 72.134423
|  | 6195.212 | 72.134287
|  | 6199.238 | 72.143771
|  | 6203.263 | 72.153587
|  | 6207.289 | 72.159522
|  | 6211.314 | 72.16224
|  | 6215.34 | 72.163604
|  | 6219.365 | 72.165981
|  | 6223.391 | 72.16716
|  | 6227.416 | 72.165483
|  | 6231.442 | 72.165627
|  | 6235.467 | 72.168312
|  | 6239.493 | 72.167447
|  | 6243.518 | 72.160432
|  | 6247.544 | 72.152352
|  | 6251.569 | 72.151066
|  | 6255.595 | 72.159418
|  | 6259.62 | 72.171275
|  | 6263.646 | 72.17681
|  | 6267.671 | 72.174739
|  | 6271.696 | 72.167985
|  | 6275.722 | 72.16188
|  | 6279.747 | 72.167346
|  | 6283.773 | 72.18276
|  | 6287.798 | 72.191896
|  | 6291.824 | 72.188254
|  | 6295.849 | 72.180305
|  | 6299.875 | 72.17486
|  | 6303.9 | 72.169579
|  | 6307.926 | 72.162206
|  | 6311.951 | 72.155767
|  | 6315.977 | 72.152812
|  | 6320.002 | 72.155949
|  | 6324.028 | 72.164091
|  | 6328.053 | 72.167985
|  | 6332.079 | 72.167422
|  | 6336.104 | 72.175121
|  | 6340.13 | 72.192472
|  | 6344.155 | 72.197742
|  | 6348.181 | 72.184094
|  | 6352.206 | 72.182345
|  | 6356.232 | 72.19508
|  | 6360.257 | 72.207364
|  | 6364.283 | 72.214411
|  | 6368.308 | 72.215227
|  | 6372.333 | 72.203201
|  | 6376.359 | 72.186992
|  | 6380.384 | 72.182009
|  | 6384.41 | 72.187763
|  | 6388.435 | 72.198814
|  | 6392.461 | 72.207269
|  | 6396.486 | 72.208297
|  | 6400.512 | 72.206719
|  | 6404.537 | 72.209668
|  | 6408.563 | 72.220459
|  | 6412.588 | 72.218473
|  | 6416.614 | 72.183074
|  | 6420.639 | 72.175355
|  | 6424.665 | 72.196938
|  | 6428.69 | 72.22323
|  | 6432.716 | 72.23302
|  | 6436.741 | 72.217005
|  | 6440.767 | 72.199529
|  | 6444.792 | 72.197144
|  | 6448.818 | 72.20823
|  | 6452.843 | 72.225945
|  | 6456.869 | 72.24233
|  | 6460.894 | 72.255835
|  | 6464.919 | 72.270229
|  | 6468.945 | 72.291716
|  | 6472.97 | 72.327625
|  | 6476.996 | 72.372754
|  | 6481.021 | 72.410197
|  | 6485.047 | 72.429688
|  | 6489.072 | 72.441201
|  | 6493.098 | 72.456718
|  | 6497.123 | 72.442598
|  | 6501.149 | 72.406242
|  | 6505.174 | 72.383738
|  | 6509.2 | 72.387461
|  | 6513.225 | 72.415605
|  | 6517.251 | 72.453833
|  | 6521.276 | 72.465959
|  | 6525.302 | 72.44634
|  | 6529.327 | 72.432823
|  | 6533.353 | 72.447053
|  | 6537.378 | 72.484414
|  | 6541.404 | 72.53148
|  | 6545.429 | 72.569641
|  | 6549.455 | 72.586466
|  | 6553.48 | 72.58881
|  | 6557.506 | 72.593459
|  | 6561.531 | 72.609503
|  | 6565.556 | 72.637945
|  | 6569.582 | 72.677203
|  | 6573.607 | 72.711534
|  | 6577.633 | 72.719859
|  | 6581.658 | 72.716168
|  | 6585.684 | 72.727681
|  | 6589.709 | 72.7596
|  | 6593.735 | 72.792907
|  | 6597.76 | 72.79969
|  | 6601.786 | 72.798299
|  | 6605.811 | 72.80942
|  | 6609.837 | 72.831563
|  | 6613.862 | 72.854623
|  | 6617.888 | 72.874627
|  | 6621.913 | 72.902474
|  | 6625.939 | 72.95669
|  | 6629.964 | 73.04983
|  | 6633.99 | 73.147285
|  | 6638.015 | 73.149096
|  | 6642.041 | 73.101026
|  | 6646.066 | 73.081536
|  | 6650.092 | 73.094814
|  | 6654.117 | 73.116957
|  | 6658.142 | 73.140839
|  | 6662.168 | 73.165966
|  | 6666.193 | 73.189436
|  | 6670.219 | 73.207792
|  | 6674.244 | 73.225693
|  | 6678.27 | 73.254178
|  | 6682.295 | 73.292982
|  | 6686.321 | 73.327065
|  | 6690.346 | 73.358578
|  | 6694.372 | 73.399056
|  | 6698.397 | 73.44856
|  | 6702.423 | 73.502095
|  | 6706.448 | 73.554792
|  | 6710.474 | 73.59388
|  | 6714.499 | 73.611351
|  | 6718.525 | 73.620353
|  | 6722.55 | 73.642315
|  | 6726.576 | 73.680641
|  | 6730.601 | 73.724958
|  | 6734.627 | 73.768597
|  | 6738.652 | 73.808118
|  | 6742.678 | 73.837957
|  | 6746.703 | 73.864335
|  | 6750.729 | 73.894938
|  | 6754.754 | 73.925528
|  | 6758.779 | 73.953359
|  | 6762.805 | 73.985203
|  | 6766.83 | 74.029053
|  | 6770.856 | 74.082741
|  | 6774.881 | 74.133735
|  | 6778.907 | 74.174081
|  | 6782.932 | 74.221877
|  | 6786.958 | 74.309645
|  | 6790.983 | 74.40808
|  | 6795.009 | 74.447495
|  | 6799.034 | 74.449328
|  | 6803.06 | 74.448236
|  | 6807.085 | 74.459927
|  | 6811.111 | 74.486036
|  | 6815.136 | 74.525685
|  | 6819.162 | 74.578355
|  | 6823.187 | 74.643059
|  | 6827.213 | 74.708974
|  | 6831.238 | 74.753943
|  | 6835.264 | 74.785262
|  | 6839.289 | 74.815004
|  | 6843.315 | 74.849702
|  | 6847.34 | 74.890612
|  | 6851.365 | 74.933985
|  | 6855.391 | 74.971929
|  | 6859.416 | 74.998199
|  | 6863.442 | 75.034275
|  | 6867.467 | 75.110937
|  | 6871.493 | 75.184816
|  | 6875.518 | 75.239949
|  | 6879.544 | 75.279997
|  | 6883.569 | 75.314206
|  | 6887.595 | 75.348263
|  | 6891.62 | 75.382324
|  | 6895.646 | 75.415571
|  | 6899.671 | 75.455859
|  | 6903.697 | 75.510424
|  | 6907.722 | 75.571266
|  | 6911.748 | 75.62284
|  | 6915.773 | 75.658371
|  | 6919.799 | 75.682159
|  | 6923.824 | 75.705057
|  | 6927.85 | 75.737297
|  | 6931.875 | 75.783549
|  | 6935.901 | 75.835204
|  | 6939.926 | 75.883413
|  | 6943.952 | 75.920631
|  | 6947.977 | 75.944034
|  | 6952.002 | 75.95665
|  | 6956.028 | 75.966575
|  | 6960.053 | 75.985683
|  | 6964.079 | 76.01383
|  | 6968.104 | 76.039451
|  | 6972.13 | 76.059742
|  | 6976.155 | 76.072933
|  | 6980.181 | 76.078062
|  | 6984.206 | 76.075862
|  | 6988.232 | 76.070952
|  | 6992.257 | 76.069012
|  | 6996.283 | 76.072619
|  | 7000.308 | 76.084013
|  | 7004.334 | 76.102604
|  | 7008.359 | 76.124345
|  | 7012.385 | 76.142259
|  | 7016.41 | 76.149165
|  | 7020.436 | 76.140552
|  | 7024.461 | 76.116675
|  | 7028.487 | 76.089912
|  | 7032.512 | 76.074841
|  | 7036.538 | 76.08218
|  | 7040.563 | 76.113506
|  | 7044.588 | 76.147027
|  | 7048.614 | 76.142189
|  | 7052.639 | 76.106597
|  | 7056.665 | 76.060582
|  | 7060.69 | 76.023367
|  | 7064.716 | 76.000516
|  | 7068.741 | 75.984894
|  | 7072.767 | 75.966367
|  | 7076.792 | 75.944187
|  | 7080.818 | 75.920533
|  | 7084.843 | 75.899581
|  | 7088.869 | 75.886668
|  | 7092.894 | 75.887341
|  | 7096.92 | 75.893171
|  | 7100.945 | 75.896312
|  | 7104.971 | 75.892161
|  | 7108.996 | 75.879369
|  | 7113.022 | 75.86036
|  | 7117.047 | 75.83517
|  | 7121.073 | 75.804339
|  | 7125.098 | 75.774109
|  | 7129.124 | 75.751319
|  | 7133.149 | 75.741266
|  | 7137.175 | 75.743591
|  | 7141.2 | 75.742697
|  | 7145.225 | 75.729981
|  | 7149.251 | 75.710084
|  | 7153.276 | 75.691267
|  | 7157.302 | 75.682959
|  | 7161.327 | 75.68243
|  | 7165.353 | 75.673727
|  | 7169.378 | 75.648919
|  | 7173.404 | 75.610895
|  | 7177.429 | 75.570478
|  | 7181.455 | 75.545555
|  | 7185.48 | 75.534002
|  | 7189.506 | 75.530358
|  | 7193.531 | 75.532205
|  | 7197.557 | 75.537475
|  | 7201.582 | 75.543006
|  | 7205.608 | 75.536756
|  | 7209.633 | 75.517553
|  | 7213.659 | 75.491817
|  | 7217.684 | 75.467193
|  | 7221.71 | 75.450479
|  | 7225.735 | 75.444521
|  | 7229.761 | 75.447679
|  | 7233.786 | 75.456593
|  | 7237.811 | 75.466664
|  | 7241.837 | 75.470259
|  | 7245.862 | 75.463268
|  | 7249.888 | 75.450988
|  | 7253.913 | 75.438015
|  | 7257.939 | 75.429102
|  | 7261.964 | 75.430854
|  | 7265.99 | 75.443548
|  | 7270.015 | 75.4588
|  | 7274.041 | 75.46825
|  | 7278.066 | 75.463805
|  | 7282.092 | 75.446622
|  | 7286.117 | 75.437613
|  | 7290.143 | 75.437093
|  | 7294.168 | 75.443711
|  | 7298.194 | 75.45419
|  | 7302.219 | 75.466588
|  | 7306.245 | 75.47881
|  | 7310.27 | 75.491455
|  | 7314.296 | 75.505948
|  | 7318.321 | 75.527701
|  | 7322.347 | 75.558552
|  | 7326.372 | 75.593843
|  | 7330.398 | 75.629791
|  | 7334.423 | 75.661808
|  | 7338.448 | 75.6777
|  | 7342.474 | 75.686651
|  | 7346.499 | 75.696598
|  | 7350.525 | 75.713657
|  | 7354.55 | 75.742155
|  | 7358.576 | 75.772171
|  | 7362.601 | 75.799162
|  | 7366.627 | 75.82197
|  | 7370.652 | 75.840855
|  | 7374.678 | 75.860734
|  | 7378.703 | 75.884444
|  | 7382.729 | 75.912931
|  | 7386.754 | 75.946849
|  | 7390.78 | 75.986798
|  | 7394.805 | 76.027169
|  | 7398.831 | 76.066433
|  | 7402.856 | 76.103659
|  | 7406.882 | 76.140079
|  | 7410.907 | 76.176431
|  | 7414.933 | 76.210988
|  | 7418.958 | 76.243523
|  | 7422.984 | 76.27671
|  | 7427.009 | 76.320369
|  | 7431.034 | 76.371744
|  | 7435.06 | 76.427479
|  | 7439.085 | 76.478061
|  | 7443.111 | 76.515313
|  | 7447.136 | 76.54514
|  | 7451.162 | 76.571328
|  | 7455.187 | 76.601586
|  | 7459.213 | 76.64926
|  | 7463.238 | 76.70724
|  | 7467.264 | 76.769796
|  | 7471.289 | 76.823827
|  | 7475.315 | 76.865427
|  | 7479.34 | 76.902753
|  | 7483.366 | 76.938108
|  | 7487.391 | 76.973884
|  | 7491.417 | 77.014084
|  | 7495.442 | 77.057903
|  | 7499.468 | 77.104035
|  | 7503.493 | 77.147301
|  | 7507.519 | 77.186239
|  | 7511.544 | 77.225485
|  | 7515.57 | 77.266863
|  | 7519.595 | 77.312414
|  | 7523.621 | 77.357998
|  | 7527.646 | 77.403357
|  | 7531.671 | 77.448276
|  | 7535.697 | 77.49101
|  | 7539.722 | 77.529783
|  | 7543.748 | 77.565894
|  | 7547.773 | 77.600383
|  | 7551.799 | 77.638058
|  | 7555.824 | 77.676707
|  | 7559.85 | 77.716121
|  | 7563.875 | 77.756248
|  | 7567.901 | 77.801732
|  | 7571.926 | 77.848735
|  | 7575.952 | 77.894956
|  | 7579.977 | 77.928697
|  | 7584.003 | 77.953745
|  | 7588.028 | 77.97783
|  | 7592.054 | 78.00636
|  | 7596.079 | 78.047115
|  | 7600.105 | 78.089711
|  | 7604.13 | 78.132704
|  | 7608.156 | 78.173289
|  | 7612.181 | 78.212563
|  | 7616.207 | 78.249077
|  | 7620.232 | 78.281898
|  | 7624.257 | 78.304419
|  | 7628.283 | 78.324353
|  | 7632.308 | 78.344444
|  | 7636.334 | 78.369218
|  | 7640.359 | 78.395733
|  | 7644.385 | 78.417666
|  | 7648.41 | 78.433408
|  | 7652.436 | 78.442272
|  | 7656.461 | 78.454478
|  | 7660.487 | 78.468947
|  | 7664.512 | 78.484932
|  | 7668.538 | 78.493963
|  | 7672.563 | 78.498929
|  | 7676.589 | 78.500372
|  | 7680.614 | 78.504553
|  | 7684.64 | 78.512273
|  | 7688.665 | 78.522259
|  | 7692.691 | 78.532398
|  | 7696.716 | 78.538889
|  | 7700.742 | 78.54277
|  | 7704.767 | 78.543862
|  | 7708.793 | 78.54024
|  | 7712.818 | 78.532429
|  | 7716.844 | 78.520447
|  | 7720.869 | 78.503045
|  | 7724.894 | 78.48544
|  | 7728.92 | 78.46823
|  | 7732.945 | 78.452603
|  | 7736.971 | 78.43521
|  | 7740.996 | 78.4142
|  | 7745.022 | 78.387795
|  | 7749.047 | 78.351015
|  | 7753.073 | 78.310506
|  | 7757.098 | 78.26706
|  | 7761.124 | 78.225322
|  | 7765.149 | 78.185146
|  | 7769.175 | 78.14538
|  | 7773.2 | 78.102837
|  | 7777.226 | 78.055406
|  | 7781.251 | 78.004162
|  | 7785.277 | 77.947746
|  | 7789.302 | 77.885496
|  | 7793.328 | 77.820261
|  | 7797.353 | 77.752056
|  | 7801.379 | 77.68193
|  | 7805.404 | 77.610032
|  | 7809.43 | 77.536243
|  | 7813.455 | 77.455455
|  | 7817.48 | 77.370065
|  | 7821.506 | 77.280069
|  | 7825.531 | 77.181751
|  | 7829.557 | 77.078299
|  | 7833.582 | 76.970688
|  | 7837.608 | 76.857767
|  | 7841.633 | 76.743224
|  | 7845.659 | 76.627299
|  | 7849.684 | 76.508865
|  | 7853.71 | 76.383894
|  | 7857.735 | 76.254156
|  | 7861.761 | 76.117357
|  | 7865.786 | 75.978962
|  | 7869.812 | 75.839708
|  | 7873.837 | 75.699417
|  | 7877.863 | 75.552203
|  | 7881.888 | 75.39921
|  | 7885.914 | 75.237169
|  | 7889.939 | 75.065364
|  | 7893.965 | 74.888656
|  | 7897.99 | 74.706216
|  | 7902.016 | 74.518497
|  | 7906.041 | 74.327554
|  | 7910.067 | 74.13226
|  | 7914.092 | 73.930448
|  | 7918.117 | 73.724925
|  | 7922.143 | 73.514504
|  | 7926.168 | 73.298005
|  | 7930.194 | 73.078839
|  | 7934.219 | 72.856547
|  | 7938.245 | 72.632997
|  | 7942.27 | 72.407744
|  | 7946.296 | 72.179254
|  | 7950.321 | 71.946262
|  | 7954.347 | 71.712944
|  | 7958.372 | 71.481241
|  | 7962.398 | 71.251085
|  | 7966.423 | 71.019336
|  | 7970.449 | 70.781489
|  | 7974.474 | 70.534659
|  | 7978.5 | 70.282937
|  | 7982.525 | 70.024656
|  | 7986.551 | 69.765853
|  | 7990.576 | 69.508215
|  | 7994.602 | 69.257437
|  | 7998.627 | 69.01283
|  | 8002.653 | 68.772271
|  | 8006.678 | 68.534968
|  | 8010.703 | 68.297553
|  | 8014.729 | 68.060077
|  | 8018.754 | 67.821795
|  | 8022.78 | 67.582847
|  | 8026.805 | 67.343175
|  | 8030.831 | 67.101504
|  | 8034.856 | 66.859923
|  | 8038.882 | 66.618561
|  | 8042.907 | 66.378108
|  | 8046.933 | 66.137106
|  | 8050.958 | 65.894252
|  | 8054.984 | 65.650795
|  | 8059.009 | 65.408713
|  | 8063.035 | 65.172674
|  | 8067.06 | 64.941491
|  | 8071.086 | 64.713137
|  | 8075.111 | 64.48493
|  | 8079.137 | 64.255418
|  | 8083.162 | 64.024714
|  | 8087.188 | 63.793309
|  | 8091.213 | 63.562758
|  | 8095.239 | 63.333486
|  | 8099.264 | 63.106446
|  | 8103.29 | 62.880349
|  | 8107.315 | 62.655311
|  | 8111.34 | 62.430552
|  | 8115.366 | 62.206052
|  | 8119.391 | 61.981874
|  | 8123.417 | 61.758374
|  | 8127.442 | 61.535516
|  | 8131.468 | 61.314644
|  | 8135.493 | 61.094721
|  | 8139.519 | 60.876132
|  | 8143.544 | 60.656974
|  | 8147.57 | 60.43706
|  | 8151.595 | 60.21402
|  | 8155.621 | 59.989866
|  | 8159.646 | 59.765005
|  | 8163.672 | 59.544337
|  | 8167.697 | 59.326972
|  | 8171.723 | 59.114423
|  | 8175.748 | 58.905996
|  | 8179.774 | 58.698111
|  | 8183.799 | 58.487909
|  | 8187.825 | 58.272792
|  | 8191.85 | 58.054426
|  | 8195.876 | 57.833838
|  | 8199.901 | 57.615633
|  | 8203.926 | 57.401184
|  | 8207.952 | 57.189463
|  | 8211.977 | 56.978372
|  | 8216.003 | 56.765728
|  | 8220.028 | 56.551285
|  | 8224.054 | 56.335346
|  | 8228.079 | 56.113685
|  | 8232.105 | 55.890356
|  | 8236.13 | 55.664029
|  | 8240.156 | 55.443221
|  | 8244.181 | 55.225913
|  | 8248.207 | 55.023207
|  | 8252.232 | 54.823676
|  | 8256.258 | 54.628446
|  | 8260.283 | 54.431847
|  | 8264.309 | 54.2347
|  | 8268.334 | 54.035985
|  | 8272.36 | 53.83764
|  | 8276.385 | 53.639655
|  | 8280.411 | 53.442638
|  | 8284.436 | 53.245942
|  | 8288.462 | 53.049504
|  | 8292.487 | 52.852385
|  | 8296.513 | 52.654851
|  | 8300.538 | 52.456517
|  | 8304.563 | 52.258898
|  | 8308.589 | 52.062883
|  | 8312.614 | 51.869595
|  | 8316.64 | 51.677924
|  | 8320.665 | 51.485516
|  | 8324.691 | 51.291026
|  | 8328.716 | 51.092063
|  | 8332.742 | 50.893478
|  | 8336.767 | 50.695194
|  | 8340.793 | 50.507075
|  | 8344.818 | 50.32064
|  | 8348.844 | 50.137358
|  | 8352.869 | 49.951224
|  | 8356.895 | 49.763757
|  | 8360.92 | 49.573266
|  | 8364.946 | 49.383575
|  | 8368.971 | 49.195402
|  | 8372.997 | 49.011
|  | 8377.022 | 48.828757
|  | 8381.048 | 48.651801
|  | 8385.073 | 48.474577
|  | 8389.099 | 48.295931
|  | 8393.124 | 48.112628
|  | 8397.149 | 47.926245
|  | 8401.175 | 47.739027
|  | 8405.2 | 47.554072
|  | 8409.226 | 47.377087
|  | 8413.251 | 47.20384
|  | 8417.277 | 47.033976
|  | 8421.302 | 46.859594
|  | 8425.328 | 46.683599
|  | 8429.353 | 46.502338
|  | 8433.379 | 46.322995
|  | 8437.404 | 46.146144
|  | 8441.43 | 45.975682
|  | 8445.455 | 45.807794
|  | 8449.481 | 45.642859
|  | 8453.506 | 45.476586
|  | 8457.532 | 45.307113
|  | 8461.557 | 45.135024
|  | 8465.583 | 44.961214
|  | 8469.608 | 44.789798
|  | 8473.634 | 44.619301
|  | 8477.659 | 44.451301
|  | 8481.685 | 44.28242
|  | 8485.71 | 44.112378
|  | 8489.736 | 43.943136
|  | 8493.761 | 43.774307
|  | 8497.786 | 43.611054
|  | 8501.812 | 43.448882
|  | 8505.837 | 43.289339
|  | 8509.863 | 43.129411
|  | 8513.888 | 42.969158
|  | 8517.914 | 42.804833
|  | 8521.939 | 42.639232
|  | 8525.965 | 42.468117
|  | 8529.99 | 42.296565
|  | 8534.016 | 42.123866
|  | 8538.041 | 41.952531
|  | 8542.067 | 41.782262
|  | 8546.092 | 41.615959
|  | 8550.118 | 41.451097
|  | 8554.143 | 41.29225
|  | 8558.169 | 41.135311
|  | 8562.194 | 40.982226
|  | 8566.22 | 40.82972
|  | 8570.245 | 40.677689
|  | 8574.271 | 40.520889
|  | 8578.296 | 40.362819
|  | 8582.322 | 40.199842
|  | 8586.347 | 40.038226
|  | 8590.372 | 39.879819
|  | 8594.398 | 39.724221
|  | 8598.423 | 39.571262
|  | 8602.449 | 39.415793
|  | 8606.474 | 39.259568
|  | 8610.5 | 39.099266
|  | 8614.525 | 38.93938
|  | 8618.551 | 38.781187
|  | 8622.576 | 38.623714
|  | 8626.602 | 38.467179
|  | 8630.627 | 38.308232
|  | 8634.653 | 38.147979
|  | 8638.678 | 37.983654
|  | 8642.704 | 37.818683
|  | 8646.729 | 37.652871
|  | 8650.755 | 37.488571
|  | 8654.78 | 37.328012
|  | 8658.806 | 37.171145
|  | 8662.831 | 37.018247
|  | 8666.857 | 36.866588
|  | 8670.882 | 36.715578
|  | 8674.908 | 36.559008
|  | 8678.933 | 36.401312
|  | 8682.959 | 36.237849
|  | 8686.984 | 36.074353
|  | 8691.009 | 35.910524
|  | 8695.035 | 35.747721
|  | 8699.06 | 35.586063
|  | 8703.086 | 35.42591
|  | 8707.111 | 35.266616
|  | 8711.137 | 35.110439
|  | 8715.162 | 34.955019
|  | 8719.188 | 34.801974
|  | 8723.213 | 34.648109
|  | 8727.239 | 34.490606
|  | 8731.264 | 34.330238
|  | 8735.29 | 34.165084
|  | 8739.315 | 33.998584
|  | 8743.341 | 33.83102
|  | 8747.366 | 33.665951
|  | 8751.392 | 33.501935
|  | 8755.417 | 33.343912
|  | 8759.443 | 33.186923
|  | 8763.468 | 33.03289
|  | 8767.494 | 32.877111
|  | 8771.519 | 32.714506
|  | 8775.545 | 32.546664
|  | 8779.57 | 32.369829
|  | 8783.595 | 32.19046
|  | 8787.621 | 32.008819
|  | 8791.646 | 31.831285
|  | 8795.672 | 31.655798
|  | 8799.697 | 31.488414
|  | 8803.723 | 31.322872
|  | 8807.748 | 31.166064
|  | 8811.774 | 31.009614
|  | 8815.799 | 30.852863
|  | 8819.825 | 30.693276
|  | 8823.85 | 30.524899
|  | 8827.876 | 30.35276
|  | 8831.901 | 30.174538
|  | 8835.927 | 29.995497
|  | 8839.952 | 29.815706
|  | 8843.978 | 29.634395
|  | 8848.003 | 29.452332
|  | 8852.029 | 29.26557
|  | 8856.054 | 29.077551
|  | 8860.08 | 28.886419
|  | 8864.105 | 28.695109
|  | 8868.131 | 28.505858
|  | 8872.156 | 28.317474
|  | 8876.182 | 28.133842
|  | 8880.207 | 27.950768
|  | 8884.232 | 27.769068
|  | 8888.258 | 27.585145
|  | 8892.283 | 27.397049
|  | 8896.309 | 27.203241
|  | 8900.334 | 27.002748
|  | 8904.36 | 26.795061
|  | 8908.385 | 26.581882
|  | 8912.411 | 26.363477
|  | 8916.436 | 26.14254
|  | 8920.462 | 25.919969
|  | 8924.487 | 25.697026
|  | 8928.513 | 25.472966
|  | 8932.538 | 25.248885
|  | 8936.564 | 25.020133
|  | 8940.589 | 24.79108
|  | 8944.615 | 24.555479
|  | 8948.64 | 24.318891
|  | 8952.666 | 24.073419
|  | 8956.691 | 23.825021
|  | 8960.717 | 23.564019
|  | 8964.742 | 23.299631
|  | 8968.768 | 23.025891
|  | 8972.793 | 22.750972
|  | 8976.818 | 22.473628
|  | 8980.844 | 22.195886
|  | 8984.869 | 21.917492
|  | 8988.895 | 21.636894
|  | 8992.92 | 21.353946
|  | 8996.946 | 21.067312
|  | 9000.971 | 20.7777
|  | 9004.997 | 20.483485
|  | 9009.022 | 20.186418
|  | 9013.048 | 19.885092
|  | 9017.073 | 19.581772
|  | 9021.099 | 19.273166
|  | 9025.124 | 18.962674
|  | 9029.15 | 18.641618
|  | 9033.175 | 18.317615
|  | 9037.201 | 17.983625
|  | 9041.226 | 17.647634
|  | 9045.252 | 17.312713
|  | 9049.277 | 16.978216
|  | 9053.303 | 16.650645
|  | 9057.328 | 16.324097
|  | 9061.354 | 15.999414
|  | 9065.379 | 15.675125
|  | 9069.404 | 15.350248
|  | 9073.43 | 15.025632
|  | 9077.455 | 14.702972
|  | 9081.481 | 14.380691
|  | 9085.506 | 14.062134
|  | 9089.532 | 13.743951
|  | 9093.557 | 13.427815
|  | 9097.583 | 13.111982
|  | 9101.608 | 12.796729
|  | 9105.634 | 12.482408
|  | 9109.659 | 12.175446
|  | 9113.685 | 11.870387
|  | 9117.71 | 11.580827
|  | 9121.736 | 11.293844
|  | 9125.761 | 11.026769
|  | 9129.787 | 10.762664
|  | 9133.812 | 10.520701
|  | 9137.838 | 10.280758
|  | 9141.863 | 10.055229
|  | 9145.889 | 9.829846
|  | 9149.914 | 9.604236
|  | 9153.94 | 9.37847
|  | 9157.965 | 9.149913
|  | 9161.991 | 8.922505
|  | 9166.016 | 8.704109
|  | 9170.041 | 8.487633
|  | 9174.067 | 8.289972
|  | 9178.092 | 8.093782
|  | 9182.118 | 7.915249
|  | 9186.143 | 7.737244
|  | 9190.169 | 7.566498
|  | 9194.194 | 7.39585
|  | 9198.22 | 7.223438
|  | 9202.245 | 7.051178
|  | 9206.271 | 6.882001
|  | 9210.296 | 6.712971
|  | 9214.322 | 6.560546
|  | 9218.347 | 6.408766
|  | 9222.373 | 6.27578
|  | 9226.398 | 6.144186
|  | 9230.424 | 6.021632
|  | 9234.449 | 5.900193
|  | 9238.475 | 5.785481
|  | 9242.5 | 5.671969
|  | 9246.526 | 5.5691
|  | 9250.551 | 5.468747
|  | 9254.577 | 5.377611
|  | 9258.602 | 5.289364
|  | 9262.627 | 5.208227
|  | 9266.653 | 5.129996
|  | 9270.678 | 5.058507
|  | 9274.704 | 4.990565
|  | 9278.729 | 4.923499
|  | 9282.755 | 4.85704
|  | 9286.78 | 4.784575
|  | 9290.806 | 4.706894
|  | 9294.831 | 4.624917
|  | 9298.857 | 4.538048
|  | 9302.882 | 4.454022
|  | 9306.908 | 4.374264
|  | 9310.933 | 4.301785
|  | 9314.959 | 4.24446
|  | 9318.984 | 4.19145
|  | 9323.01 | 4.151604
|  | 9327.035 | 4.111404
|  | 9331.061 | 4.069259
|  | 9335.086 | 4.026573
|  | 9339.112 | 3.977141
|  | 9343.137 | 3.927751
|  | 9347.163 | 3.88031
|  | 9351.188 | 3.832931
|  | 9355.214 | 3.788371
|  | 9359.239 | 3.744171
|  | 9363.264 | 3.699213
|  | 9367.29 | 3.654094
|  | 9371.315 | 3.611347
|  | 9375.341 | 3.56964
|  | 9379.366 | 3.533206
|  | 9383.392 | 3.500368
|  | 9387.417 | 3.47189
|  | 9391.443 | 3.448001
|  | 9395.468 | 3.427093
|  | 9399.494 | 3.411136
|  | 9403.519 | 3.396076
|  | 9407.545 | 3.383551
|  | 9411.57 | 3.370382
|  | 9415.596 | 3.353195
|  | 9419.621 | 3.335889
|  | 9423.647 | 3.310446
|  | 9427.672 | 3.285026
|  | 9431.698 | 3.259646
|  | 9435.723 | 3.23429
|  | 9439.749 | 3.221121
|  | 9443.774 | 3.211846
|  | 9447.8 | 3.213076
|  | 9451.825 | 3.220657
|  | 9455.85 | 3.224144
|  | 9459.876 | 3.223275
|  | 9463.901 | 3.214001
|  | 9467.927 | 3.188518
|  | 9471.952 | 3.161765
|  | 9475.978 | 3.129693
|  | 9480.003 | 3.098349
|  | 9484.029 | 3.082292
|  | 9488.054 | 3.066249
|  | 9492.08 | 3.059995
|  | 9496.105 | 3.054962
|  | 9500.131 | 3.043283
|  | 9504.156 | 3.029164
|  | 9508.182 | 3.010794
|  | 9512.207 | 2.989203
|  | 9516.233 | 2.971533
|  | 9520.258 | 2.959684
|  | 9524.284 | 2.950093
|  | 9528.309 | 2.947973
|  | 9532.335 | 2.945941
|  | 9536.36 | 2.945334
|  | 9540.386 | 2.944727
|  | 9544.411 | 2.946629
|  | 9548.437 | 2.948875
|  | 9552.462 | 2.952193
|  | 9556.487 | 2.955977
|  | 9560.513 | 2.957643
|  | 9564.538 | 2.957276
|  | 9568.564 | 2.956852
|  | 9572.589 | 2.956309
|  | 9576.615 | 2.955932
|  | 9580.64 | 2.956711
|  | 9584.666 | 2.95749
|  | 9588.691 | 2.952779
|  | 9592.717 | 2.947633
|  | 9596.742 | 2.941562
|  | 9600.768 | 2.935141
|  | 9604.793 | 2.934709
|  | 9608.819 | 2.939872
|  | 9612.844 | 2.948358
|  | 9616.87 | 2.964382
|  | 9620.895 | 2.980271
|  | 9624.921 | 2.994928
|  | 9628.946 | 3.009574
|  | 9632.972 | 3.016329
|  | 9636.997 | 3.021922
|  | 9641.023 | 3.024918
|  | 9645.048 | 3.026507
|  | 9649.073 | 3.032424
|  | 9653.099 | 3.044279
|  | 9657.124 | 3.059102
|  | 9661.15 | 3.086609
|  | 9665.175 | 3.114093
|  | 9669.201 | 3.142135
|  | 9673.226 | 3.170183
|  | 9677.252 | 3.185155
|  | 9681.277 | 3.194902
|  | 9685.303 | 3.197453
|  | 9689.328 | 3.191917
|  | 9693.354 | 3.187932
|  | 9697.379 | 3.189352
|  | 9701.405 | 3.190772
|  | 9705.43 | 3.208795
|  | 9709.456 | 3.227315
|  | 9713.481 | 3.249959
|  | 9717.507 | 3.274245
|  | 9721.532 | 3.296271
|  | 9725.558 | 3.315569
|  | 9729.583 | 3.334393
|  | 9733.609 | 3.351219
|  | 9737.634 | 3.36803
|  | 9741.66 | 3.387324
|  | 9745.685 | 3.406825
|  | 9749.71 | 3.427179
|  | 9753.736 | 3.447995
|  | 9757.761 | 3.468349
|  | 9761.787 | 3.487916
|  | 9765.812 | 3.50737
|  | 9769.838 | 3.525763
|  | 9773.863 | 3.544141
|  | 9777.889 | 3.562695
|  | 9781.914 | 3.581283
|  | 9785.94 | 3.600614
|  | 9789.965 | 3.620663
|  | 9793.991 | 3.641318
|  | 9798.016 | 3.664261
|  | 9802.042 | 3.687185
|  | 9806.067 | 3.713833
|  | 9810.093 | 3.740816
|  | 9814.118 | 3.770164
|  | 9818.144 | 3.80102
|  | 9822.169 | 3.833253
|  | 9826.195 | 3.868715
|  | 9830.22 | 3.904149
|  | 9834.246 | 3.94476
|  | 9838.271 | 3.985398
|  | 9842.296 | 4.027739
|  | 9846.322 | 4.070893
|  | 9850.347 | 4.112894
|  | 9854.373 | 4.152792
|  | 9858.398 | 4.192455
|  | 9862.424 | 4.224097
|  | 9866.449 | 4.255713
|  | 9870.475 | 4.282588
|  | 9874.5 | 4.307368
|  | 9878.526 | 4.332956
|  | 9882.551 | 4.359994
|  | 9886.577 | 4.387212
|  | 9890.602 | 4.423869
|  | 9894.628 | 4.460496
|  | 9898.653 | 4.502496
|  | 9902.679 | 4.547034
|  | 9906.704 | 4.592402
|  | 9910.73 | 4.639497
|  | 9914.755 | 4.686553
|  | 9918.781 | 4.730978
|  | 9922.806 | 4.775307
|  | 9926.832 | 4.816217
|  | 9930.857 | 4.855022
|  | 9934.883 | 4.893551
|  | 9938.908 | 4.93135
|  | 9942.933 | 4.969118
|  | 9946.959 | 5.014103
|  | 9950.984 | 5.059923
|  | 9955.01 | 5.108609
|  | 9959.035 | 5.159912
|  | 9963.061 | 5.209197
|  | 9967.086 | 5.246977
|  | 9971.112 | 5.284728
|  | 9975.137 | 5.308074
|  | 9979.163 | 5.327044
|  | 9983.188 | 5.346748
|  | 9987.214 | 5.367643
|  | 9991.239 | 5.388521
|  | 9995.265 | 5.425476
|  | 9999.29 | 5.462496
|  | 10003.316 | 5.505045
|  | 10007.341 | 5.551253
|  | 10011.367 | 5.597839
|  | 10015.392 | 5.646021
|  | 10019.418 | 5.694165
|  | 10023.443 | 5.744839
|  | 10027.469 | 5.796113
|  | 10031.494 | 5.847842
|  | 10035.519 | 5.900294
|  | 10039.545 | 5.952704
|  | 10043.57 | 6.000287
|  | 10047.596 | 6.047736
|  | 10051.621 | 6.092225
|  | 10055.647 | 6.134417
|  | 10059.672 | 6.17643
|  | 10063.698 | 6.217531
|  | 10067.723 | 6.258598
|  | 10071.749 | 6.298502
|  | 10075.774 | 6.337926
|  | 10079.8 | 6.376668
|  | 10083.825 | 6.413755
|  | 10087.851 | 6.450812
|  | 10091.876 | 6.489531
|  | 10095.902 | 6.528517
|  | 10099.927 | 6.568684
|  | 10103.953 | 6.610564
|  | 10107.978 | 6.65241
|  | 10112.004 | 6.693357
|  | 10116.029 | 6.734241
|  | 10120.055 | 6.774202
|  | 10124.08 | 6.813296
|  | 10128.106 | 6.852283
|  | 10132.131 | 6.890065
|  | 10136.156 | 6.927817
|  | 10140.182 | 6.963316
|  | 10144.207 | 6.997311
|  | 10148.233 | 7.031017
|  | 10152.258 | 7.063043
|  | 10156.284 | 7.095044
|  | 10160.309 | 7.128807
|  | 10164.335 | 7.163431
|  | 10168.36 | 7.197852
|  | 10172.386 | 7.231514
|  | 10176.411 | 7.265149
|  | 10180.437 | 7.293405
|  | 10184.462 | 7.319511
|  | 10188.488 | 7.34439
|  | 10192.513 | 7.365254
|  | 10196.539 | 7.386101
|  | 10200.564 | 7.407543
|  | 10204.59 | 7.42918
|  | 10208.615 | 7.450519
|  | 10212.641 | 7.471003
|  | 10216.666 | 7.49147
|  | 10220.692 | 7.507796
|  | 10224.717 | 7.522747
|  | 10228.742 | 7.536794
|  | 10232.768 | 7.548132
|  | 10236.793 | 7.559461
|  | 10240.819 | 7.57076
|  | 10244.844 | 7.582043
|  | 10248.87 | 7.593298
|  | 10252.895 | 7.60448
|  | 10256.921 | 7.615652
|  | 10260.946 | 7.625582
|  | 10264.972 | 7.634997
|  | 10268.997 | 7.644011
|  | 10273.023 | 7.6513
|  | 10277.048 | 7.658583
|  | 10281.074 | 7.664577
|  | 10285.099 | 7.6699
|  | 10289.125 | 7.675225
|  | 10293.15 | 7.680597
|  | 10297.176 | 7.685965
|  | 10301.201 | 7.69275
|  | 10305.227 | 7.700531
|  | 10309.252 | 7.70829
|  | 10313.278 | 7.71572
|  | 10317.303 | 7.723144
|  | 10321.329 | 7.727305
|  | 10325.354 | 7.728148
|  | 10329.379 | 7.728991
|  | 10333.405 | 7.719723
|  | 10337.43 | 7.709843
|  | 10341.456 | 7.696912
|  | 10345.481 | 7.679083
|  | 10349.507 | 7.661268
|  | 10353.532 | 7.643712
|  | 10357.558 | 7.626223
|  | 10361.583 | 7.609853
|  | 10365.609 | 7.596778
|  | 10369.634 | 7.583714
|  | 10373.66 | 7.570872
|  | 10377.685 | 7.558139
|  | 10381.711 | 7.544956
|  | 10385.736 | 7.5276
|  | 10389.762 | 7.510257
|  | 10393.787 | 7.490159
|  | 10397.813 | 7.467472
|  | 10401.838 | 7.444802
|  | 10405.864 | 7.420262
|  | 10409.889 | 7.39559
|  | 10413.915 | 7.371806
|  | 10417.94 | 7.349796
|  | 10421.965 | 7.327803
|  | 10425.991 | 7.308607
|  | 10430.016 | 7.290446
|  | 10434.042 | 7.272335
|  | 10438.067 | 7.254484
|  | 10442.093 | 7.236646
|  | 10446.118 | 7.216327
|  | 10450.144 | 7.193688
|  | 10454.169 | 7.171067
|  | 10458.195 | 7.142933
|  | 10462.22 | 7.114213
|  | 10466.246 | 7.084315
|  | 10470.271 | 7.051361
|  | 10474.297 | 7.018433
|  | 10478.322 | 6.983556
|  | 10482.348 | 6.947664
|  | 10486.373 | 6.91184
|  | 10490.399 | 6.877731
|  | 10494.424 | 6.843647
|  | 10498.45 | 6.812955
|  | 10502.475 | 6.787623
|  | 10506.501 | 6.762311
|  | 10510.526 | 6.741699
|  | 10514.552 | 6.722708
|  | 10518.577 | 6.703194
|  | 10522.602 | 6.678718
|  | 10526.628 | 6.654262
|  | 10530.653 | 6.624916
|  | 10534.679 | 6.589466
|  | 10538.704 | 6.554044
|  | 10542.73 | 6.514085
|  | 10546.755 | 6.47292
|  | 10550.781 | 6.431791
|  | 10554.806 | 6.39073
|  | 10558.832 | 6.3497
|  | 10562.857 | 6.308871
|  | 10566.883 | 6.268274
|  | 10570.908 | 6.227708
|  | 10574.934 | 6.185537
|  | 10578.959 | 6.142936
|  | 10582.985 | 6.100168
|  | 10587.01 | 6.055633
|  | 10591.036 | 6.011132
|  | 10595.061 | 5.967299
|  | 10599.087 | 5.924393
|  | 10603.112 | 5.88152
|  | 10607.138 | 5.841645
|  | 10611.163 | 5.80293
|  | 10615.188 | 5.764254
|  | 10619.214 | 5.725971
|  | 10623.239 | 5.687716
|  | 10627.265 | 5.648398
|  | 10631.29 | 5.606847
|  | 10635.316 | 5.565328
|  | 10639.341 | 5.524581
|  | 10643.367 | 5.484321
|  | 10647.392 | 5.444092
|  | 10651.418 | 5.407573
|  | 10655.443 | 5.371465
|  | 10659.469 | 5.334926
|  | 10663.494 | 5.296423
|  | 10667.52 | 5.257949
|  | 10671.545 | 5.21558
|  | 10675.571 | 5.168691
|  | 10679.596 | 5.121838
|  | 10683.622 | 5.070475
|  | 10687.647 | 5.017497
|  | 10691.673 | 4.96456
|  | 10695.698 | 4.913975
|  | 10699.724 | 4.863434
|  | 10703.749 | 4.815579
|  | 10707.775 | 4.775415
|  | 10711.8 | 4.735281
|  | 10715.825 | 4.699325
|  | 10719.851 | 4.667375
|  | 10723.876 | 4.635448
|  | 10727.902 | 4.602938
|  | 10731.927 | 4.570259
|  | 10735.953 | 4.537604
|  | 10739.978 | 4.502626
|  | 10744.004 | 4.467675
|  | 10748.029 | 4.432915
|  | 10752.055 | 4.398711
|  | 10756.08 | 4.364533
|  | 10760.106 | 4.329141
|  | 10764.131 | 4.292361
|  | 10768.157 | 4.255608
|  | 10772.182 | 4.214679
|  | 10776.208 | 4.171908
|  | 10780.233 | 4.129168
|  | 10784.259 | 4.085724
|  | 10788.284 | 4.042241
|  | 10792.31 | 3.999106
|  | 10796.335 | 3.958239
|  | 10800.361 | 3.917403
|  | 10804.386 | 3.875974
|  | 10808.411 | 3.833319
|  | 10812.437 | 3.790695
|  | 10816.462 | 3.747526
|  | 10820.488 | 3.703884
|  | 10824.513 | 3.660275
|  | 10828.539 | 3.622802
|  | 10832.564 | 3.587631
|  | 10836.59 | 3.552485
|  | 10840.615 | 3.528142
|  | 10844.641 | 3.504772
|  | 10848.666 | 3.481533
|  | 10852.692 | 3.459301
|  | 10856.717 | 3.437086
|  | 10860.743 | 3.411763
|  | 10864.768 | 3.378454
|  | 10868.794 | 3.345169
|  | 10872.819 | 3.307492
|  | 10876.845 | 3.264508
|  | 10880.87 | 3.221555
|  | 10884.896 | 3.181438
|  | 10888.921 | 3.143075
|  | 10892.947 | 3.104741
|  | 10896.972 | 3.076078
|  | 10900.998 | 3.050166
|  | 10905.023 | 3.024272
|  | 10909.048 | 3.000895
|  | 10913.074 | 2.977711
|  | 10917.099 | 2.954024
|  | 10921.125 | 2.924528
|  | 10925.15 | 2.895054
|  | 10929.176 | 2.865024
|  | 10933.201 | 2.83302
|  | 10937.227 | 2.80104
|  | 10941.252 | 2.769669
|  | 10945.278 | 2.739357
|  | 10949.303 | 2.709066
|  | 10953.329 | 2.678659
|  | 10957.354 | 2.648131
|  | 10961.38 | 2.617625
|  | 10965.405 | 2.586752
|  | 10969.431 | 2.555659
|  | 10973.456 | 2.524588
|  | 10977.482 | 2.494918
|  | 10981.507 | 2.46577
|  | 10985.533 | 2.436644
|  | 10989.558 | 2.40986
|  | 10993.584 | 2.383521
|  | 10997.609 | 2.357202
|  | 11001.634 | 2.333164
|  | 11005.66 | 2.30926
|  | 11009.685 | 2.28538
|  | 11013.711 | 2.261646
|  | 11017.736 | 2.237929
|  | 11021.762 | 2.213898
|  | 11025.787 | 2.187918
|  | 11029.813 | 2.161958
|  | 11033.838 | 2.136161
|  | 11037.864 | 2.110862
|  | 11041.889 | 2.085582
|  | 11045.915 | 2.061604
|  | 11049.94 | 2.04046
|  | 11053.966 | 2.019331
|  | 11057.991 | 1.998404
|  | 11062.017 | 1.977786
|  | 11066.042 | 1.957183
|  | 11070.068 | 1.935308
|  | 11074.093 | 1.911917
|  | 11078.119 | 1.888544
|  | 11082.144 | 1.864571
|  | 11086.17 | 1.840046
|  | 11090.195 | 1.815538
|  | 11094.221 | 1.790395
|  | 11098.246 | 1.764788
|  | 11102.271 | 1.739199
|  | 11106.297 | 1.714207
|  | 11110.322 | 1.689578
|  | 11114.348 | 1.664968
|  | 11118.373 | 1.64541
|  | 11122.399 | 1.62836
|  | 11126.424 | 1.611322
|  | 11130.45 | 1.599237
|  | 11134.475 | 1.589219
|  | 11138.501 | 1.579207
|  | 11142.526 | 1.566474
|  | 11146.552 | 1.552776
|  | 11150.577 | 1.539088
|  | 11154.603 | 1.518139
|  | 11158.628 | 1.494926
|  | 11162.654 | 1.47173
|  | 11166.679 | 1.444619
|  | 11170.705 | 1.416415
|  | 11174.73 | 1.388232
|  | 11178.756 | 1.360071
|  | 11182.781 | 1.331932
|  | 11186.807 | 1.303813
|  | 11190.832 | 1.279678
|  | 11194.857 | 1.256575
|  | 11198.883 | 1.233489
|  | 11202.908 | 1.218709
|  | 11206.934 | 1.206077
|  | 11210.959 | 1.193455
|  | 11214.985 | 1.187322
|  | 11219.01 | 1.182945
|  | 11223.036 | 1.178571
|  | 11227.061 | 1.173723
|  | 11231.087 | 1.168738
|  | 11235.112 | 1.163757
|  | 11239.138 | 1.153847
|  | 11243.163 | 1.142318
|  | 11247.189 | 1.130797
|  | 11251.214 | 1.114624
|  | 11255.24 | 1.09669
|  | 11259.265 | 1.078769
|  | 11263.291 | 1.060012
|  | 11267.316 | 1.040888
|  | 11271.342 | 1.021777
|  | 11275.367 | 1.005462
|  | 11279.393 | 0.990657
|  | 11283.418 | 0.975862
|  | 11287.444 | 0.962788
|  | 11291.469 | 0.95085
|  | 11295.494 | 0.938921
|  | 11299.52 | 0.925097
|  | 11303.545 | 0.909721
|  | 11307.571 | 0.894355
|  | 11311.596 | 0.876063
|  | 11315.622 | 0.85471
|  | 11319.647 | 0.833372
|  | 11323.673 | 0.812409
|  | 11327.698 | 0.791956
|  | 11331.724 | 0.771517
|  | 11335.749 | 0.754754
|  | 11339.775 | 0.744876
|  | 11343.8 | 0.735004
|  | 11347.826 | 0.72778
|  | 11351.851 | 0.727809
|  | 11355.877 | 0.727839
|  | 11359.902 | 0.727832
|  | 11363.928 | 0.727655
|  | 11367.953 | 0.727478
|  | 11371.979 | 0.726712
|  | 11376.004 | 0.719642
|  | 11380.03 | 0.712576
|  | 11384.055 | 0.705516
|  | 11388.08 | 0.694339
|  | 11392.106 | 0.683105
|  | 11396.131 | 0.67188
|  | 11400.157 | 0.661264
|  | 11404.182 | 0.650741
|  | 11408.208 | 0.640225
|  | 11412.233 | 0.630469
|  | 11416.259 | 0.620955
|  | 11420.284 | 0.611448
|  | 11424.31 | 0.601501
|  | 11428.335 | 0.591312
|  | 11432.361 | 0.58113
|  | 11436.386 | 0.571018
|  | 11440.412 | 0.560973
|  | 11444.437 | 0.550935
|  | 11448.463 | 0.540928
|  | 11452.488 | 0.530966
|  | 11456.514 | 0.521012
|  | 11460.539 | 0.51036
|  | 11464.565 | 0.497426
|  | 11468.59 | 0.484501
|  | 11472.616 | 0.471603
|  | 11476.641 | 0.458895
|  | 11480.667 | 0.446196
|  | 11484.692 | 0.433506
|  | 11488.717 | 0.428584
|  | 11492.743 | 0.424246
|  | 11496.768 | 0.419911
|  | 11500.794 | 0.420662
|  | 11504.819 | 0.422953
|  | 11508.845 | 0.425242
|  | 11512.87 | 0.424938
|  | 11516.896 | 0.422886
|  | 11520.921 | 0.420835
|  | 11524.947 | 0.415502
|  | 11528.972 | 0.405641
|  | 11532.998 | 0.395786
|  | 11537.023 | 0.385595
|  | 11541.049 | 0.374297
|  | 11545.074 | 0.363006
|  | 11549.1 | 0.351811
|  | 11553.125 | 0.342482
|  | 11557.151 | 0.33316
|  | 11561.176 | 0.323845
|  | 11565.202 | 0.315641
|  | 11569.227 | 0.307644
|  | 11573.253 | 0.299652
|  | 11577.278 | 0.294235
|  | 11581.303 | 0.290261
|  | 11585.329 | 0.28629
|  | 11589.354 | 0.285579
|  | 11593.38 | 0.289221
|  | 11597.405 | 0.292861
|  | 11601.431 | 0.297162
|  | 11605.456 | 0.303987
|  | 11609.482 | 0.310807
|  | 11613.507 | 0.317622
|  | 11617.533 | 0.318519
|  | 11621.558 | 0.319301
|  | 11625.584 | 0.320082
|  | 11629.609 | 0.315391
|  | 11633.635 | 0.308847
|  | 11637.66 | 0.302308
|  | 11641.686 | 0.295233
|  | 11645.711 | 0.287634
|  | 11649.737 | 0.28004
|  | 11653.762 | 0.27291
|  | 11657.788 | 0.267115
|  | 11661.813 | 0.261325
|  | 11665.839 | 0.255538
|  | 11669.864 | 0.249194
|  | 11673.89 | 0.242853
|  | 11677.915 | 0.236517
|  | 11681.94 | 0.228619
|  | 11685.966 | 0.220167
|  | 11689.991 | 0.211721
|  | 11694.017 | 0.202994
|  | 11698.042 | 0.193944
|  | 11702.068 | 0.1849
|  | 11706.093 | 0.176379
|  | 11710.119 | 0.170104
|  | 11714.144 | 0.163832
|  | 11718.17 | 0.157565
|  | 11722.195 | 0.154303
|  | 11726.221 | 0.151371
|  | 11730.246 | 0.14844
|  | 11734.272 | 0.146375
|  | 11738.297 | 0.144867
|  | 11742.323 | 0.14336
|  | 11746.348 | 0.142369
|  | 11750.374 | 0.142534
|  | 11754.399 | 0.142699
|  | 11758.425 | 0.142864
|  | 11762.45 | 0.143534
|  | 11766.476 | 0.144203
|  | 11770.501 | 0.144872
|  | 11774.526 | 0.143287
|  | 11778.552 | 0.140663
|  | 11782.577 | 0.138041
|  | 11786.603 | 0.133841
|  | 11790.628 | 0.126853
|  | 11794.654 | 0.11987
|  | 11798.679 | 0.112885
|  | 11802.705 | 0.105685
|  | 11806.73 | 0.098489
|  | 11810.756 | 0.091298
|  | 11814.781 | 0.087523
|  | 11818.807 | 0.085265
|  | 11822.832 | 0.083008
|  | 11826.858 | 0.082346
|  | 11830.883 | 0.084686
|  | 11834.909 | 0.087025
|  | 11838.934 | 0.089362
|  | 11842.96 | 0.092464
|  | 11846.985 | 0.09557
|  | 11851.011 | 0.098673
|  | 11855.036 | 0.101301
|  | 11859.062 | 0.103652
|  | 11863.087 | 0.106001
|  | 11867.113 | 0.107655
|  | 11871.138 | 0.107365
|  | 11875.163 | 0.107076
|  | 11879.189 | 0.106787
|  | 11883.214 | 0.100853
|  | 11887.24 | 0.094202
|  | 11891.265 | 0.087555
|  | 11895.291 | 0.079242
|  | 11899.316 | 0.069281
|  | 11903.342 | 0.059326
|  | 11907.367 | 0.050019
|  | 11911.393 | 0.045889
|  | 11915.418 | 0.041761
|  | 11919.444 | 0.037637
|  | 11923.469 | 0.03906
|  | 11927.495 | 0.042742
|  | 11931.52 | 0.046422
|  | 11935.546 | 0.050129
|  | 11939.571 | 0.053902
|  | 11943.597 | 0.057671
|  | 11947.622 | 0.061439
|  | 11951.648 | 0.060327
|  | 11955.673 | 0.058597
|  | 11959.699 | 0.056867
|  | 11963.724 | 0.053348
|  | 11967.749 | 0.047759
|  | 11971.775 | 0.042175
|  | 11975.8 | 0.036517
|  | 11979.826 | 0.028584
|  | 11983.851 | 0.020656
|  | 11987.877 | 0.012733
|  | 11991.902 | 0.007873
|  | 11995.928 | 0.005113
|  | 11999.953 | 0.002355