## 1156 nm Crystalline Mirrors
1156 nm Crystalline Coating Reflectance
|  | Wavelength (nm) | % Reflectance
|  | 800 | 6.675977
|  | 801 | 6.30462
|  | 802 | 19.212779
|  | 803 | 35.006452
Product Raw Data |  | 804 | 47.170287
1156 nm Crystalline Mirrors |  | 805 | 54.77785
|  | 806 | 58.585457
Item # | XM16P8, XM16R8 | 807 | 59.23391
DISCLAIMER: The data presented here are typical. Slight variations in performance data will occur from lot to lot. Please contact Technical Support with any questions regarding the use or reliability of this data. |  | 808 | 56.861393
|  | 809 | 51.081152
|  | 810 | 41.150727
|  | 811 | 26.887385
|  | 812 | 11.498633
|  | 813 | 4.072566
This data may be used in publications. However, please cite Thorlabs as the source. |  | 814 | 11.128562
|  | 815 | 26.316151
|  | 816 | 40.543105
Additional Information: |  | 817 | 50.537887
|  | 818 | 56.452893
|  | 819 | 59.043645
|  | 820 | 58.752647
|  | 821 | 55.550461
|  | 822 | 48.957049
|  | 823 | 38.283275
|  | 824 | 23.73879
|  | 825 | 9.287877
|  | 826 | 3.880959
|  | 827 | 12.143246
|  | 828 | 27.15127
|  | 829 | 40.837442
|  | 830 | 50.478776
|  | 831 | 56.268026
|  | 832 | 58.905731
|  | 833 | 58.815308
|  | 834 | 56.000979
|  | 835 | 50.059248
|  | 836 | 40.347262
|  | 837 | 26.773822
|  | 838 | 12.045344
|  | 839 | 3.732454
|  | 840 | 8.353511
|  | 841 | 21.991521
|  | 842 | 36.295268
|  | 843 | 47.183013
|  | 844 | 54.223843
|  | 845 | 58.031831
|  | 846 | 59.139493
|  | 847 | 57.730993
|  | 848 | 53.614279
|  | 849 | 46.275414
|  | 850 | 35.19134
|  | 851 | 21.119219
|  | 852 | 8.029559
|  | 853 | 3.55416
|  | 854 | 11.149394
|  | 855 | 25.087678
|  | 856 | 38.398492
|  | 857 | 48.297017
|  | 858 | 54.686303
|  | 859 | 58.142444
|  | 860 | 59.122048
|  | 861 | 57.777632
|  | 862 | 53.939607
|  | 863 | 47.158516
|  | 864 | 36.93781
|  | 865 | 23.594224
|  | 866 | 10.181266
|  | 867 | 3.414972
|  | 868 | 8.137719
|  | 869 | 20.785636
|  | 870 | 34.385238
|  | 871 | 45.206047
|  | 872 | 52.609157
|  | 873 | 57.036961
|  | 874 | 58.990514
|  | 875 | 58.735688
|  | 876 | 56.253122
|  | 877 | 51.248726
|  | 878 | 43.241151
|  | 879 | 31.944102
|  | 880 | 18.403596
|  | 881 | 5.731715
|  | 882 | 4.763069
|  | 883 | 16.285025
|  | 884 | 31.552489
|  | 885 | 44.10915
|  | 886 | 52.517692
|  | 887 | 57.295397
|  | 888 | 59.097465
|  | 889 | 58.226518
|  | 890 | 54.563386
|  | 891 | 47.606521
|  | 892 | 36.744989
|  | 893 | 22.381136
|  | 894 | 8.537203
|  | 895 | 3.54831
|  | 896 | 11.486227
|  | 897 | 26.015821
|  | 898 | 39.572442
|  | 899 | 49.377518
|  | 900 | 55.481573
|  | 901 | 58.416758
|  | 902 | 59.070284
|  | 903 | 57.542341
|  | 904 | 53.651256
|  | 905 | 46.976328
|  | 906 | 37.07395
|  | 907 | 24.235178
|  | 908 | 11.140804
|  | 909 | 3.789947
|  | 910 | 7.093648
|  | 911 | 18.643129
|  | 912 | 32.00435
|  | 913 | 43.142466
|  | 914 | 51.069005
|  | 915 | 56.07659
|  | 916 | 58.64972
|  | 917 | 59.103513
|  | 918 | 57.507049
|  | 919 | 53.681015
|  | 920 | 47.236838
|  | 921 | 38.066289
|  | 922 | 26.194826
|  | 923 | 13.559685
|  | 924 | 4.870773
|  | 925 | 5.120856
|  | 926 | 14.108126
|  | 927 | 26.713363
|  | 928 | 38.403862
|  | 929 | 47.401431
|  | 930 | 53.599571
|  | 931 | 57.389759
|  | 932 | 59.143189
|  | 933 | 59.059782
|  | 934 | 57.14071
|  | 935 | 53.193045
|  | 936 | 46.868776
|  | 937 | 37.830882
|  | 938 | 26.27199
|  | 939 | 14.003779
|  | 940 | 5.332675
|  | 941 | 4.879219
|  | 942 | 12.697434
|  | 943 | 24.538312
|  | 944 | 36.102737
|  | 945 | 45.393135
|  | 946 | 52.081101
|  | 947 | 56.454486
|  | 948 | 58.870371
|  | 949 | 59.568722
|  | 950 | 58.628507
|  | 951 | 55.963962
|  | 952 | 51.336618
|  | 953 | 44.413662
|  | 954 | 34.978729
|  | 955 | 23.495993
|  | 956 | 12.088446
|  | 957 | 4.917388
|  | 958 | 5.750276
|  | 959 | 14.083985
|  | 960 | 25.739246
|  | 961 | 36.767981
|  | 962 | 45.658194
|  | 963 | 52.146546
|  | 964 | 56.489952
|  | 965 | 59.011933
|  | 966 | 59.941416
|  | 967 | 59.371885
|  | 968 | 57.256278
|  | 969 | 53.41272
|  | 970 | 47.554863
|  | 971 | 39.408814
|  | 972 | 29.052807
|  | 973 | 17.626898
|  | 974 | 8.093353
|  | 975 | 4.508189
|  | 976 | 8.793418
|  | 977 | 18.672631
|  | 978 | 30.093748
|  | 979 | 40.285768
|  | 980 | 48.253536
|  | 981 | 53.932207
|  | 982 | 57.697594
|  | 983 | 59.832679
|  | 984 | 60.523328
|  | 985 | 59.835168
|  | 986 | 57.711375
|  | 987 | 53.977274
|  | 988 | 48.365198
|  | 989 | 40.610595
|  | 990 | 30.730605
|  | 991 | 19.618268
|  | 992 | 9.764097
|  | 993 | 4.927616
|  | 994 | 7.5419
|  | 995 | 16.263909
|  | 996 | 27.387676
|  | 997 | 37.88214
|  | 998 | 46.411362
|  | 999 | 52.765096
|  | 1000 | 57.168744
|  | 1001 | 59.898573
|  | 1002 | 61.218244
|  | 1003 | 61.241391
|  | 1004 | 59.971487
|  | 1005 | 57.302165
|  | 1006 | 53.023586
|  | 1007 | 46.857178
|  | 1008 | 38.580136
|  | 1009 | 28.357867
|  | 1010 | 17.379714
|  | 1011 | 8.446081
|  | 1012 | 5.194169
|  | 1013 | 9.301637
|  | 1014 | 18.763989
|  | 1015 | 29.913421
|  | 1016 | 40.102416
|  | 1017 | 48.280673
|  | 1018 | 54.355608
|  | 1019 | 58.578503
|  | 1020 | 61.237286
|  | 1021 | 62.541494
|  | 1022 | 62.624399
|  | 1023 | 61.490724
|  | 1024 | 59.040249
|  | 1025 | 55.069272
|  | 1026 | 49.291663
|  | 1027 | 41.430616
|  | 1028 | 31.490852
|  | 1029 | 20.345465
|  | 1030 | 10.462726
|  | 1031 | 5.614683
|  | 1032 | 8.301477
|  | 1033 | 17.221889
|  | 1034 | 28.626671
|  | 1035 | 39.419605
|  | 1036 | 48.236563
|  | 1037 | 54.873427
|  | 1038 | 59.576983
|  | 1039 | 62.666644
|  | 1040 | 64.394472
|  | 1041 | 64.909709
|  | 1042 | 64.265567
|  | 1043 | 62.392453
|  | 1044 | 59.107922
|  | 1045 | 54.116944
|  | 1046 | 47.052222
|  | 1047 | 37.649096
|  | 1048 | 26.240286
|  | 1049 | 14.67929
|  | 1050 | 6.90878
|  | 1051 | 6.999945
|  | 1052 | 15.121767
|  | 1053 | 27.283073
|  | 1054 | 39.340819
|  | 1055 | 49.286225
|  | 1056 | 56.759619
|  | 1057 | 62.059755
|  | 1058 | 65.596317
|  | 1059 | 67.696362
|  | 1060 | 68.560136
|  | 1061 | 68.264785
|  | 1062 | 66.760153
|  | 1063 | 63.848093
|  | 1064 | 59.167247
|  | 1065 | 52.188815
|  | 1066 | 42.341068
|  | 1067 | 29.577409
|  | 1068 | 15.871588
|  | 1069 | 6.824937
|  | 1070 | 8.70509
|  | 1071 | 20.760121
|  | 1072 | 36.053057
|  | 1073 | 49.363782
|  | 1074 | 59.259045
|  | 1075 | 66.112265
|  | 1076 | 70.642279
|  | 1077 | 73.428094
|  | 1078 | 74.829181
|  | 1079 | 75.000893
|  | 1080 | 73.901842
|  | 1081 | 71.277518
|  | 1082 | 66.529889
|  | 1083 | 58.571715
|  | 1084 | 45.768624
|  | 1085 | 27.239353
|  | 1086 | 9.229908
|  | 1087 | 9.816113
|  | 1088 | 31.028182
|  | 1089 | 53.164671
|  | 1090 | 67.943716
|  | 1091 | 76.721165
|  | 1092 | 81.805679
|  | 1093 | 84.629374
|  | 1094 | 85.895106
|  | 1095 | 85.789389
|  | 1096 | 83.937071
|  | 1097 | 78.756212
|  | 1098 | 64.495316
|  | 1099 | 23.129492
|  | 1100 | 32.146845
|  | 1101 | 80.7702
|  | 1102 | 93.411467
|  | 1103 | 97.15403
|  | 1104 | 98.571392
|  | 1105 | 99.206665
|  | 1106 | 99.526355
|  | 1107 | 99.701292
|  | 1108 | 99.803296
|  | 1109 | 99.865823
|  | 1110 | 99.905737
|  | 1111 | 99.93209
|  | 1112 | 99.949994
|  | 1113 | 99.962462
|  | 1114 | 99.971332
|  | 1115 | 99.977766
|  | 1116 | 99.982511
|  | 1117 | 99.986065
|  | 1118 | 99.988764
|  | 1119 | 99.99084
|  | 1120 | 99.992456
|  | 1121 | 99.993726
|  | 1122 | 99.994736
|  | 1123 | 99.995544
|  | 1124 | 99.996198
|  | 1125 | 99.996731
|  | 1126 | 99.997169
|  | 1127 | 99.997531
|  | 1128 | 99.997832
|  | 1129 | 99.998084
|  | 1130 | 99.998296
|  | 1131 | 99.998476
|  | 1132 | 99.998628
|  | 1133 | 99.998759
|  | 1134 | 99.998871
|  | 1135 | 99.998967
|  | 1136 | 99.999051
|  | 1137 | 99.999123
|  | 1138 | 99.999186
|  | 1139 | 99.99924
|  | 1140 | 99.999288
|  | 1141 | 99.99933
|  | 1142 | 99.999366
|  | 1143 | 99.999398
|  | 1144 | 99.999426
|  | 1145 | 99.99945
|  | 1146 | 99.999471
|  | 1147 | 99.999489
|  | 1148 | 99.999504
|  | 1149 | 99.999517
|  | 1150 | 99.999528
|  | 1151 | 99.999537
|  | 1152 | 99.999544
|  | 1153 | 99.999549
|  | 1154 | 99.999552
|  | 1155 | 99.999554
|  | 1156 | 99.999553
|  | 1157 | 99.999552
|  | 1158 | 99.999548
|  | 1159 | 99.999543
|  | 1160 | 99.999536
|  | 1161 | 99.999527
|  | 1162 | 99.999516
|  | 1163 | 99.999503
|  | 1164 | 99.999488
|  | 1165 | 99.99947
|  | 1166 | 99.99945
|  | 1167 | 99.999427
|  | 1168 | 99.999401
|  | 1169 | 99.999371
|  | 1170 | 99.999337
|  | 1171 | 99.999298
|  | 1172 | 99.999255
|  | 1173 | 99.999205
|  | 1174 | 99.999149
|  | 1175 | 99.999086
|  | 1176 | 99.999013
|  | 1177 | 99.998931
|  | 1178 | 99.998837
|  | 1179 | 99.998728
|  | 1180 | 99.998604
|  | 1181 | 99.998461
|  | 1182 | 99.998296
|  | 1183 | 99.998104
|  | 1184 | 99.99788
|  | 1185 | 99.997619
|  | 1186 | 99.997311
|  | 1187 | 99.996949
|  | 1188 | 99.996518
|  | 1189 | 99.996005
|  | 1190 | 99.99539
|  | 1191 | 99.994648
|  | 1192 | 99.993748
|  | 1193 | 99.992649
|  | 1194 | 99.991297
|  | 1195 | 99.989622
|  | 1196 | 99.987531
|  | 1197 | 99.984898
|  | 1198 | 99.98155
|  | 1199 | 99.977254
|  | 1200 | 99.97168
|  | 1201 | 99.964364
|  | 1202 | 99.954635
|  | 1203 | 99.941513
|  | 1204 | 99.923534
|  | 1205 | 99.898456
|  | 1206 | 99.862763
|  | 1207 | 99.81077
|  | 1208 | 99.73296
|  | 1209 | 99.612726
|  | 1210 | 99.419628
|  | 1211 | 99.094374
|  | 1212 | 98.512383
|  | 1213 | 97.385279
|  | 1214 | 94.956149
|  | 1215 | 88.89513
|  | 1216 | 70.911326
|  | 1217 | 23.673457
|  | 1218 | 20.434993
|  | 1219 | 56.244938
|  | 1220 | 73.028841
|  | 1221 | 80.303587
|  | 1222 | 83.698539
|  | 1223 | 85.207618
|  | 1224 | 85.579459
|  | 1225 | 85.082571
|  | 1226 | 83.747031
|  | 1227 | 81.432141
|  | 1228 | 77.819236
|  | 1229 | 72.362828
|  | 1230 | 64.243513
|  | 1231 | 52.49255
|  | 1232 | 36.833017
|  | 1233 | 20.041197
|  | 1234 | 9.783933
|  | 1235 | 12.43265
|  | 1236 | 24.520344
|  | 1237 | 38.374855
|  | 1238 | 49.92115
|  | 1239 | 58.465923
|  | 1240 | 64.507886
|  | 1241 | 68.683007
|  | 1242 | 71.487942
|  | 1243 | 73.260574
|  | 1244 | 74.214587
|  | 1245 | 74.473104
|  | 1246 | 74.091514
|  | 1247 | 73.070391
|  | 1248 | 71.361067
|  | 1249 | 68.866435
|  | 1250 | 65.440283
|  | 1251 | 60.89137
|  | 1252 | 55.005607
|  | 1253 | 47.613268
|  | 1254 | 38.744724
|  | 1255 | 28.909272
|  | 1256 | 19.415086
|  | 1257 | 12.362303
|  | 1258 | 9.816649
|  | 1259 | 12.460167
|  | 1260 | 19.103841
|  | 1261 | 27.642974
|  | 1262 | 36.282891
|  | 1263 | 44.01534
|  | 1264 | 50.477688
|  | 1265 | 55.663479
|  | 1266 | 59.710247
|  | 1267 | 62.787544
|  | 1268 | 65.049355
|  | 1269 | 66.618592
|  | 1270 | 67.585088
|  | 1271 | 68.008151
|  | 1272 | 67.919891
|  | 1273 | 67.327928
|  | 1274 | 66.217145
|  | 1275 | 64.550751
|  | 1276 | 62.27133
|  | 1277 | 59.303257
|  | 1278 | 55.559032
|  | 1279 | 50.95394
|  | 1280 | 45.435998
|  | 1281 | 39.039863
|  | 1282 | 31.969708
|  | 1283 | 24.697441
|  | 1284 | 18.020444
|  | 1285 | 12.976442
|  | 1286 | 10.540461
|  | 1287 | 11.203863
|  | 1288 | 14.728682
|  | 1289 | 20.28626
|  | 1290 | 26.85228
|  | 1291 | 33.556669
|  | 1292 | 39.829173
|  | 1293 | 45.378845
|  | 1294 | 50.108238
|  | 1295 | 54.029457
|  | 1296 | 57.204999
|  | 1297 | 59.712741
|  | 1298 | 61.627725
|  | 1299 | 63.013872
|  | 1300 | 63.920923
|  | 1301 | 64.383294
|  | 1302 | 64.422243
|  | 1303 | 64.044744
|  | 1304 | 63.244753
|  | 1305 | 62.0038
|  | 1306 | 60.291775
|  | 1307 | 58.068347
|  | 1308 | 55.285913
|  | 1309 | 51.895431
|  | 1310 | 47.857278
|  | 1311 | 43.15987
|  | 1312 | 37.848771
|  | 1313 | 32.066665
|  | 1314 | 26.097568
|  | 1315 | 20.39547
|  | 1316 | 15.563043
|  | 1317 | 12.247437
|  | 1318 | 10.959648
|  | 1319 | 11.89266
|  | 1320 | 14.847559
|  | 1321 | 19.317332
|  | 1322 | 24.669665
|  | 1323 | 30.320526
|  | 1324 | 35.830621
|  | 1325 | 40.92318
|  | 1326 | 45.455961
|  | 1327 | 49.379585
|  | 1328 | 52.700174
|  | 1329 | 55.452148
|  | 1330 | 57.680754
|  | 1331 | 59.43186
|  | 1332 | 60.74649
|  | 1333 | 61.658192
|  | 1334 | 62.191983
|  | 1335 | 62.364087
|  | 1336 | 62.18203
|  | 1337 | 61.644886
|  | 1338 | 60.743604
|  | 1339 | 59.461468
|  | 1340 | 57.774879
|  | 1341 | 55.654788
|  | 1342 | 53.069302
|  | 1343 | 49.988275
|  | 1344 | 46.390961
|  | 1345 | 42.277995
|  | 1346 | 37.688753
|  | 1347 | 32.723891
|  | 1348 | 27.569801
|  | 1349 | 22.516443
|  | 1350 | 17.953885
|  | 1351 | 14.331218
|  | 1352 | 12.071988
|  | 1353 | 11.465543
|  | 1354 | 12.57957
|  | 1355 | 15.239669
|  | 1356 | 19.087158
|  | 1357 | 23.682514
|  | 1358 | 28.60484
|  | 1359 | 33.514481
|  | 1360 | 38.173843
|  | 1361 | 42.43914
|  | 1362 | 46.239055
|  | 1363 | 49.551636
|  | 1364 | 52.384938
|  | 1365 | 54.762879
|  | 1366 | 56.715823
|  | 1367 | 58.274738
|  | 1368 | 59.467815
|  | 1369 | 60.318643
|  | 1370 | 60.845331
|  | 1371 | 61.060158
|  | 1372 | 60.969501
|  | 1373 | 60.573926
|  | 1374 | 59.868358
|  | 1375 | 58.842377
|  | 1376 | 57.480699
|  | 1377 | 55.764007
|  | 1378 | 53.670373
|  | 1379 | 51.177638
|  | 1380 | 48.267257
|  | 1381 | 44.930211
|  | 1382 | 41.175624
|  | 1383 | 37.042453
|  | 1384 | 32.613809
|  | 1385 | 28.031785
|  | 1386 | 23.508076
|  | 1387 | 19.322809
|  | 1388 | 15.803063
|  | 1389 | 13.276643
|  | 1390 | 12.007415
|  | 1391 | 12.132031
|  | 1392 | 13.62407
|  | 1393 | 16.302339
|  | 1394 | 19.879064
|  | 1395 | 24.02593
|  | 1396 | 28.432953
|  | 1397 | 32.845446
|  | 1398 | 37.077446
|  | 1399 | 41.008158
|  | 1400 | 44.569756
|  | 1401 | 47.732967
|  | 1402 | 50.494033
|  | 1403 | 52.864456
|  | 1404 | 54.863615
|  | 1405 | 56.513785
|  | 1406 | 57.836971
|  | 1407 | 58.852994
|  | 1408 | 59.578407
|  | 1409 | 60.025921
|  | 1410 | 60.204154
|  | 1411 | 60.117555
|  | 1412 | 59.766442
|  | 1413 | 59.147114
|  | 1414 | 58.252057
|  | 1415 | 57.070287
|  | 1416 | 55.587911
|  | 1417 | 53.78904
|  | 1418 | 51.657258
|  | 1419 | 49.177902
|  | 1420 | 46.341475
|  | 1421 | 43.148551
|  | 1422 | 39.616445
|  | 1423 | 35.787667
|  | 1424 | 31.739553
|  | 1425 | 27.593425
|  | 1426 | 23.520201
|  | 1427 | 19.73801
|  | 1428 | 16.497221
|  | 1429 | 14.050644
|  | 1430 | 12.612223
|  | 1431 | 12.314543
|  | 1432 | 13.179557
|  | 1433 | 15.114048
|  | 1434 | 17.93158
|  | 1435 | 21.391957
|  | 1436 | 25.243898
|  | 1437 | 29.258933
|  | 1438 | 33.251066
|  | 1439 | 37.08297
|  | 1440 | 40.662803
|  | 1441 | 43.936193
|  | 1442 | 46.876894
|  | 1443 | 49.478125
|  | 1444 | 51.745516
|  | 1445 | 53.691773
|  | 1446 | 55.332912
|  | 1447 | 56.685701
|  | 1448 | 57.766016
|  | 1449 | 58.587819
|  | 1450 | 59.162564
|  | 1451 | 59.498876
|  | 1452 | 59.602401
|  | 1453 | 59.475765
|  | 1454 | 59.118603
|  | 1455 | 58.527646
|  | 1456 | 57.696891
|  | 1457 | 56.617851
|  | 1458 | 55.27998
|  | 1459 | 53.671313
|  | 1460 | 51.77947
|  | 1461 | 49.593146
|  | 1462 | 47.104286
|  | 1463 | 44.31114
|  | 1464 | 41.222362
|  | 1465 | 37.862246
|  | 1466 | 34.276876
|  | 1467 | 30.540581
|  | 1468 | 26.761354
|  | 1469 | 23.083133
|  | 1470 | 19.682264
|  | 1471 | 16.755682
|  | 1472 | 14.499961
|  | 1473 | 13.083546
|  | 1474 | 12.618228
|  | 1475 | 13.13811
|  | 1476 | 14.59315
|  | 1477 | 16.859516
|  | 1478 | 19.763025
|  | 1479 | 23.107938
|  | 1480 | 26.703214
|  | 1481 | 30.381158
|  | 1482 | 34.007064
|  | 1483 | 37.481238
|  | 1484 | 40.735957
|  | 1485 | 43.729896
|  | 1486 | 46.441891
|  | 1487 | 48.86516
|  | 1488 | 51.002478
|  | 1489 | 52.862433
|  | 1490 | 54.456672
|  | 1491 | 55.79795
|  | 1492 | 56.898815
|  | 1493 | 57.770741
|  | 1494 | 58.423585
|  | 1495 | 58.865263
|  | 1496 | 59.101578
|  | 1497 | 59.136132
|  | 1498 | 58.97031
|  | 1499 | 58.603315
|  | 1500 | 58.032237