## Beam Displacement
|  | Wavelength (nm) | Beam Displacement (mm)
|  | 488 | 1.338661
|  | 532 | 1.311797
|  | 589 | 1.286625
|  | 633 | 1.272144
Product Raw Data |  | 694 | 1.256827
Yttrium Orthovanadate Beam Displacers |  | 780 | 1.241436
|  | 850 | 1.232391
Item # | BDY12, BDY12U, BDY12-2000, BDY12U-2000 | 980 | 1.220657
|  | 1064 | 1.215332
DISCLAIMER: The data presented here are typical. Slight variations in performance data will occur from lot to lot. Please contact Technical Support with any questions regarding the use or reliability of this data. |  | 1310 | 1.205331
|  | 1550 | 1.199867
|  | 2000 | 1.194464
|  | 2500 | 1.19156
|  | 3000 | 1.189989
|  | 3392 | 1.189213
Additional Information:
Calculated Beam Displacement