## Transmission
|  | Wavelength (nm) | % Transmission
|  | 200 | 0.003701
|  | 202 | 0.007502
|  | 204 | 0.001497
|  | 206 | 0.004892
Product Raw Data |  | 208 | 0.008959
Yttrium Orthovanadate Beam Displacers |  | 210 | 0.004883
|  | 212 | 0.003929
Item # | BDY12, BDY12U, BDY12-2000, BDY12U-2000 | 214 | 0.005009
|  | 216 | 0.005677
DISCLAIMER: The data presented here are typical. Slight variations in performance data will occur from lot to lot. Please contact Technical Support with any questions regarding the use or reliability of this data. |  | 218 | 0.002969
|  | 220 | 0.000539
|  | 222 | 0.006585
|  | 224 | 0.001742
|  | 226 | 0.001471
|  | 228 | 0.000133
|  | 230 | 0.002529
Additional Information: |  | 232 | 0.003589
Measured Transmission, 8.16 mm Sample |  | 234 | 0.002259
|  | 236 | 0
|  | 238 | 0.003194
|  | 240 | 0.001199
|  | 242 | 0.002666
|  | 244 | 0.005066
|  | 246 | 0.004668
|  | 248 | 0.002932
|  | 250 | 0.000799
|  | 252 | 0.001197
|  | 254 | 0.000531
|  | 256 | 0.006105
|  | 258 | 0.003448
|  | 260 | 0.002253
|  | 262 | 0.00053
|  | 264 | 0.00106
|  | 266 | 0.005431
|  | 268 | 0.005961
|  | 270 | 0.006757
|  | 272 | 0.001854
|  | 274 | 0.004901
|  | 276 | 0.004102
|  | 278 | 0.005819
|  | 280 | 0.003568
|  | 282 | 0.005017
|  | 284 | 0.002111
|  | 286 | 0.000396
|  | 288 | 0.00237
|  | 290 | 0.006315
|  | 292 | 0.002366
|  | 294 | 0.002101
|  | 296 | 0.005249
|  | 298 | 0.003672
|  | 300 | 0.002227
|  | 302 | 0.003403
|  | 304 | 0.003007
|  | 306 | 0.004569
|  | 308 | 0.001956
|  | 310 | 0.002345
|  | 312 | 0.00052
|  | 314 | 0.001039
|  | 316 | 0.004411
|  | 318 | 0.003491
|  | 320 | 0.00162
|  | 322 | 0.007099
|  | 324 | 0.004607
|  | 326 | 0.002862
|  | 328 | 0.004104
|  | 330 | 0.000373
|  | 332 | 0.004968
|  | 334 | 0.000372
|  | 336 | 0.000745
|  | 338 | 0.000992
|  | 340 | 0.002975
|  | 342 | 0.005451
|  | 344 | 0.005447
|  | 346 | 0.045786
|  | 348 | 0.429941
|  | 350 | 2.085645
|  | 352 | 5.725641
|  | 354 | 10.728492
|  | 356 | 15.997533
|  | 358 | 20.602185
|  | 360 | 24.188091
|  | 362 | 26.775747
|  | 364 | 28.674139
|  | 366 | 30.113957
|  | 368 | 31.289969
|  | 370 | 32.336294
|  | 372 | 33.197104
|  | 374 | 33.935428
|  | 376 | 34.581444
|  | 378 | 35.052104
|  | 380 | 35.455517
|  | 382 | 36.355769
|  | 384 | 37.164855
|  | 386 | 37.793845
|  | 388 | 38.433502
|  | 390 | 39.050277
|  | 392 | 39.688097
|  | 394 | 40.335044
|  | 396 | 40.932245
|  | 398 | 41.568927
|  | 400 | 42.210496
|  | 402 | 42.86024
|  | 404 | 43.463846
|  | 406 | 44.084805
|  | 408 | 44.698208
|  | 410 | 45.353398
|  | 412 | 45.963196
|  | 414 | 46.576966
|  | 416 | 47.179671
|  | 418 | 47.783256
|  | 420 | 48.378257
|  | 422 | 48.952628
|  | 424 | 49.532057
|  | 426 | 50.102426
|  | 428 | 50.656137
|  | 430 | 51.226222
|  | 432 | 51.766507
|  | 434 | 52.284774
|  | 436 | 52.800589
|  | 438 | 53.314812
|  | 440 | 53.837473
|  | 442 | 54.334348
|  | 444 | 54.813171
|  | 446 | 55.27828
|  | 448 | 55.699393
|  | 450 | 56.022217
|  | 452 | 56.348527
|  | 454 | 56.889907
|  | 456 | 57.233466
|  | 458 | 57.644762
|  | 460 | 58.072154
|  | 462 | 58.585598
|  | 464 | 59.150045
|  | 466 | 59.553056
|  | 468 | 59.942303
|  | 470 | 60.310786
|  | 472 | 60.647228
|  | 474 | 61.011705
|  | 476 | 61.364263
|  | 478 | 61.73874
|  | 480 | 62.090886
|  | 482 | 62.386765
|  | 484 | 62.713936
|  | 486 | 63.024723
|  | 488 | 63.28884
|  | 490 | 63.58708
|  | 492 | 63.967065
|  | 494 | 64.304034
|  | 496 | 64.573717
|  | 498 | 64.912976
|  | 500 | 65.206353
|  | 502 | 65.48653
|  | 504 | 65.774336
|  | 506 | 66.036514
|  | 508 | 66.297067
|  | 510 | 66.569979
|  | 512 | 66.856372
|  | 514 | 67.111629
|  | 516 | 67.323958
|  | 518 | 67.540103
|  | 520 | 67.611739
|  | 522 | 67.516527
|  | 524 | 67.737326
|  | 526 | 68.170025
|  | 528 | 68.60023
|  | 530 | 68.829271
|  | 532 | 69.036291
|  | 534 | 69.254432
|  | 536 | 69.463331
|  | 538 | 69.644564
|  | 540 | 69.770442
|  | 542 | 69.92419
|  | 544 | 70.117362
|  | 546 | 70.272359
|  | 548 | 70.463037
|  | 550 | 70.640612
|  | 552 | 70.809979
|  | 554 | 70.95391
|  | 556 | 71.081972
|  | 558 | 71.237551
|  | 560 | 71.373504
|  | 562 | 71.504897
|  | 564 | 71.630306
|  | 566 | 71.747853
|  | 568 | 71.89435
|  | 570 | 72.010172
|  | 572 | 72.125398
|  | 574 | 72.239831
|  | 576 | 72.357264
|  | 578 | 72.449247
|  | 580 | 72.583589
|  | 582 | 72.721941
|  | 584 | 72.825407
|  | 586 | 72.921526
|  | 588 | 73.03849
|  | 590 | 73.134142
|  | 592 | 73.269059
|  | 594 | 73.351829
|  | 596 | 73.447417
|  | 598 | 73.553393
|  | 600 | 73.692361
|  | 602 | 73.795359
|  | 604 | 73.923237
|  | 606 | 74.027451
|  | 608 | 74.119214
|  | 610 | 74.223972
|  | 612 | 74.332655
|  | 614 | 74.430317
|  | 616 | 74.556303
|  | 618 | 74.661207
|  | 620 | 74.752869
|  | 622 | 74.844345
|  | 624 | 74.958668
|  | 626 | 75.048963
|  | 628 | 75.163154
|  | 630 | 75.272919
|  | 632 | 75.385953
|  | 634 | 75.466881
|  | 636 | 75.555371
|  | 638 | 75.676783
|  | 640 | 75.772868
|  | 642 | 75.862138
|  | 644 | 75.945783
|  | 646 | 75.997534
|  | 648 | 76.089298
|  | 650 | 76.213285
|  | 652 | 76.263021
|  | 654 | 76.313142
|  | 656 | 76.46109
|  | 658 | 76.568819
|  | 660 | 76.638101
|  | 662 | 76.76533
|  | 664 | 76.904509
|  | 666 | 76.995729
|  | 668 | 77.076054
|  | 670 | 77.175522
|  | 672 | 77.271058
|  | 674 | 77.345452
|  | 676 | 77.413383
|  | 678 | 77.498952
|  | 680 | 77.567216
|  | 682 | 77.645589
|  | 684 | 77.726527
|  | 686 | 77.782497
|  | 688 | 77.852433
|  | 690 | 77.915798
|  | 692 | 77.982009
|  | 694 | 78.068736
|  | 696 | 78.114403
|  | 698 | 78.151597
|  | 700 | 78.217051
|  | 702 | 78.269103
|  | 704 | 78.322308
|  | 706 | 78.381926
|  | 708 | 78.432434
|  | 710 | 78.474716
|  | 712 | 78.521889
|  | 714 | 78.552962
|  | 716 | 78.60222
|  | 718 | 78.666801
|  | 720 | 78.688244
|  | 722 | 78.721923
|  | 724 | 78.760785
|  | 726 | 78.794443
|  | 728 | 78.840473
|  | 730 | 78.870952
|  | 732 | 78.891047
|  | 734 | 78.94358
|  | 736 | 78.986965
|  | 738 | 79.011577
|  | 740 | 79.035142
|  | 742 | 79.063664
|  | 744 | 79.077729
|  | 746 | 79.086078
|  | 748 | 79.115274
|  | 750 | 79.133861
|  | 752 | 79.157954
|  | 754 | 79.186773
|  | 756 | 79.194913
|  | 758 | 79.195426
|  | 760 | 79.256297
|  | 762 | 79.323611
|  | 764 | 79.331336
|  | 766 | 79.36675
|  | 768 | 79.394938
|  | 770 | 79.402002
|  | 772 | 79.418889
|  | 774 | 79.449009
|  | 776 | 79.479278
|  | 778 | 79.488137
|  | 780 | 79.511462
|  | 782 | 79.536919
|  | 784 | 79.55588
|  | 786 | 79.587104
|  | 788 | 79.593099
|  | 790 | 79.613429
|  | 792 | 79.64444
|  | 794 | 79.657813
|  | 796 | 79.687972
|  | 798 | 79.732278
|  | 800 | 79.744289
|  | 802 | 79.759648
|  | 804 | 79.720965
|  | 806 | 79.706634
|  | 808 | 79.583555
|  | 810 | 79.672683
|  | 812 | 79.805353
|  | 814 | 79.880997
|  | 816 | 79.917827
|  | 818 | 79.928301
|  | 820 | 79.970226
|  | 822 | 79.988616
|  | 824 | 80.032094
|  | 826 | 80.058905
|  | 828 | 80.088154
|  | 830 | 80.10026
|  | 832 | 80.112476
|  | 834 | 80.147153
|  | 836 | 80.160864
|  | 838 | 80.234341
|  | 840 | 80.252104
|  | 842 | 80.21917
|  | 844 | 80.246124
|  | 846 | 80.270252
|  | 848 | 80.285244
|  | 850 | 80.317758
|  | 852 | 80.357655
|  | 854 | 80.367278
|  | 856 | 80.368415
|  | 858 | 80.382183
|  | 860 | 80.895961
|  | 862 | 81.14315
|  | 864 | 81.176823
|  | 866 | 81.186057
|  | 868 | 81.211388
|  | 870 | 81.227654
|  | 872 | 81.233294
|  | 874 | 81.255988
|  | 876 | 81.275628
|  | 878 | 81.287177
|  | 880 | 81.322626
|  | 882 | 81.370963
|  | 884 | 81.398929
|  | 886 | 81.399889
|  | 888 | 81.406822
|  | 890 | 81.40556
|  | 892 | 81.395372
|  | 894 | 81.396296
|  | 896 | 81.43194
|  | 898 | 81.453933
|  | 900 | 81.432691
|  | 902 | 81.358069
|  | 904 | 81.313872
|  | 906 | 81.333333
|  | 908 | 81.352655
|  | 910 | 81.415583
|  | 912 | 81.481537
|  | 914 | 81.483082
|  | 916 | 81.484507
|  | 918 | 81.484052
|  | 920 | 81.484214
|  | 922 | 81.521978
|  | 924 | 81.569888
|  | 926 | 81.606806
|  | 928 | 81.604664
|  | 930 | 81.600012
|  | 932 | 81.631068
|  | 934 | 81.650304
|  | 936 | 81.632762
|  | 938 | 81.639143
|  | 940 | 81.668754
|  | 942 | 81.685031
|  | 944 | 81.69455
|  | 946 | 81.705154
|  | 948 | 81.700303
|  | 950 | 81.722202
|  | 952 | 81.715947
|  | 954 | 81.737594
|  | 956 | 81.738636
|  | 958 | 81.73451
|  | 960 | 81.745924
|  | 962 | 81.741966
|  | 964 | 81.751002
|  | 966 | 81.775008
|  | 968 | 81.769949
|  | 970 | 81.78944
|  | 972 | 81.756081
|  | 974 | 81.752019
|  | 976 | 81.761859
|  | 978 | 81.741199
|  | 980 | 81.744057
|  | 982 | 81.760134
|  | 984 | 81.820525
|  | 986 | 81.840662
|  | 988 | 81.849175
|  | 990 | 81.83417
|  | 992 | 81.810297
|  | 994 | 81.836097
|  | 996 | 81.869997
|  | 998 | 81.855376
|  | 1000 | 81.867508
|  | 1002 | 81.864963
|  | 1004 | 81.858625
|  | 1006 | 81.882308
|  | 1008 | 81.899239
|  | 1010 | 81.892627
|  | 1012 | 81.925864
|  | 1014 | 81.920838
|  | 1016 | 81.906967
|  | 1018 | 81.951573
|  | 1020 | 81.918837
|  | 1022 | 81.938238
|  | 1024 | 81.937528
|  | 1026 | 81.928203
|  | 1028 | 81.919634
|  | 1030 | 81.931535
|  | 1032 | 81.914623
|  | 1034 | 81.948256
|  | 1036 | 81.972031
|  | 1038 | 81.957797
|  | 1040 | 81.940854
|  | 1042 | 82.009552
|  | 1044 | 81.986349
|  | 1046 | 81.971702
|  | 1048 | 81.932028
|  | 1050 | 81.977577
|  | 1052 | 81.987747
|  | 1054 | 81.984449
|  | 1056 | 81.995086
|  | 1058 | 81.989725
|  | 1060 | 82.014427
|  | 1062 | 82.003108
|  | 1064 | 81.991615
|  | 1066 | 81.980389
|  | 1068 | 81.974597
|  | 1070 | 81.989199
|  | 1072 | 82.008106
|  | 1074 | 82.015562
|  | 1076 | 82.014013
|  | 1078 | 82.017959
|  | 1080 | 82.018924
|  | 1082 | 81.967698
|  | 1084 | 81.976058
|  | 1086 | 81.950896
|  | 1088 | 81.978263
|  | 1090 | 81.976006
|  | 1092 | 81.984605
|  | 1094 | 81.982721
|  | 1096 | 82.006439
|  | 1098 | 81.961648
|  | 1100 | 81.848102
|  | 1102 | 81.889694
|  | 1104 | 81.9599
|  | 1106 | 81.992756
|  | 1108 | 81.959271
|  | 1110 | 81.924978
|  | 1112 | 81.895064
|  | 1114 | 81.875083
|  | 1116 | 81.93273
|  | 1118 | 81.968728
|  | 1120 | 81.991794
|  | 1122 | 81.987601
|  | 1124 | 82.018414
|  | 1126 | 82.016508
|  | 1128 | 82.043651
|  | 1130 | 82.039926
|  | 1132 | 82.05258
|  | 1134 | 82.06069
|  | 1136 | 82.046909
|  | 1138 | 82.040481
|  | 1140 | 82.040921
|  | 1142 | 82.02423
|  | 1144 | 82.049124
|  | 1146 | 82.068021
|  | 1148 | 82.067801
|  | 1150 | 82.059343
|  | 1152 | 82.037983
|  | 1154 | 82.026893
|  | 1156 | 82.036659
|  | 1158 | 82.072168
|  | 1160 | 82.055961
|  | 1162 | 82.104437
|  | 1164 | 82.085889
|  | 1166 | 82.050155
|  | 1168 | 82.080576
|  | 1170 | 82.098742
|  | 1172 | 82.085212
|  | 1174 | 82.083224
|  | 1176 | 82.074036
|  | 1178 | 82.067457
|  | 1180 | 82.106441
|  | 1182 | 82.117766
|  | 1184 | 82.089528
|  | 1186 | 82.100975
|  | 1188 | 82.078619
|  | 1190 | 82.050427
|  | 1192 | 82.076095
|  | 1194 | 82.106212
|  | 1196 | 82.163191
|  | 1198 | 82.164951
|  | 1200 | 82.152314
|  | 1202 | 82.174322
|  | 1204 | 82.21001
|  | 1206 | 82.21088
|  | 1208 | 82.19573
|  | 1210 | 82.203941
|  | 1212 | 82.191316
|  | 1214 | 82.224619
|  | 1216 | 82.237437
|  | 1218 | 82.24897
|  | 1220 | 82.229758
|  | 1222 | 82.210768
|  | 1224 | 82.22552
|  | 1226 | 82.240253
|  | 1228 | 82.223373
|  | 1230 | 82.23872
|  | 1232 | 82.215676
|  | 1234 | 82.230873
|  | 1236 | 82.250224
|  | 1238 | 82.255378
|  | 1240 | 82.238013
|  | 1242 | 82.212345
|  | 1244 | 82.235471
|  | 1246 | 82.232054
|  | 1248 | 82.211447
|  | 1250 | 82.204111
|  | 1252 | 82.222471
|  | 1254 | 82.199324
|  | 1256 | 82.19965
|  | 1258 | 82.169406
|  | 1260 | 82.182601
|  | 1262 | 82.192275
|  | 1264 | 82.163883
|  | 1266 | 82.168406
|  | 1268 | 82.161575
|  | 1270 | 82.139036
|  | 1272 | 82.13437
|  | 1274 | 82.119138
|  | 1276 | 82.115018
|  | 1278 | 82.121748
|  | 1280 | 82.057414
|  | 1282 | 81.9577
|  | 1284 | 81.909062
|  | 1286 | 81.873962
|  | 1288 | 81.798689
|  | 1290 | 81.774884
|  | 1292 | 81.894139
|  | 1294 | 81.997926
|  | 1296 | 81.995905
|  | 1298 | 81.939501
|  | 1300 | 81.821182
|  | 1302 | 81.724684
|  | 1304 | 81.693266
|  | 1306 | 81.693068
|  | 1308 | 81.894521
|  | 1310 | 82.053962
|  | 1312 | 82.122629
|  | 1314 | 82.121667
|  | 1316 | 82.115291
|  | 1318 | 82.093604
|  | 1320 | 82.092659
|  | 1322 | 82.142519
|  | 1324 | 82.156958
|  | 1326 | 82.135091
|  | 1328 | 82.138202
|  | 1330 | 82.146318
|  | 1332 | 82.088638
|  | 1334 | 82.08035
|  | 1336 | 82.124847
|  | 1338 | 82.148793
|  | 1340 | 82.145326
|  | 1342 | 82.172938
|  | 1344 | 82.207473
|  | 1346 | 82.235934
|  | 1348 | 82.268584
|  | 1350 | 82.27612
|  | 1352 | 82.280486
|  | 1354 | 82.308466
|  | 1356 | 82.311012
|  | 1358 | 82.30346
|  | 1360 | 82.298262
|  | 1362 | 82.30063
|  | 1364 | 82.295044
|  | 1366 | 82.297317
|  | 1368 | 82.331348
|  | 1370 | 82.369218
|  | 1372 | 82.356501
|  | 1374 | 82.338108
|  | 1376 | 82.308857
|  | 1378 | 82.295828
|  | 1380 | 82.307125
|  | 1382 | 82.357935
|  | 1384 | 82.381754
|  | 1386 | 82.36568
|  | 1388 | 82.352853
|  | 1390 | 82.3602
|  | 1392 | 82.360806
|  | 1394 | 82.38666
|  | 1396 | 82.393042
|  | 1398 | 82.346284
|  | 1400 | 82.335808
|  | 1402 | 82.33426
|  | 1404 | 82.329523
|  | 1406 | 82.337475
|  | 1408 | 82.341261
|  | 1410 | 82.353512
|  | 1412 | 82.339897
|  | 1414 | 82.329326
|  | 1416 | 82.334461
|  | 1418 | 82.333055
|  | 1420 | 82.342513
|  | 1422 | 82.353798
|  | 1424 | 82.345498
|  | 1426 | 82.351132
|  | 1428 | 82.360151
|  | 1430 | 82.360358
|  | 1432 | 82.368334
|  | 1434 | 82.362049
|  | 1436 | 82.346268
|  | 1438 | 82.354567
|  | 1440 | 82.363586
|  | 1442 | 82.350303
|  | 1444 | 82.331931
|  | 1446 | 82.344069
|  | 1448 | 82.38274
|  | 1450 | 82.411214
|  | 1452 | 82.390697
|  | 1454 | 82.368774
|  | 1456 | 82.368239
|  | 1458 | 82.35612
|  | 1460 | 82.36816
|  | 1462 | 82.384351
|  | 1464 | 82.370432
|  | 1466 | 82.360259
|  | 1468 | 82.364709
|  | 1470 | 82.359428
|  | 1472 | 82.361694
|  | 1474 | 82.369777
|  | 1476 | 82.35639
|  | 1478 | 82.369607
|  | 1480 | 82.375527
|  | 1482 | 82.378336
|  | 1484 | 82.395584
|  | 1486 | 82.414294
|  | 1488 | 82.407398
|  | 1490 | 82.362792
|  | 1492 | 82.351154
|  | 1494 | 82.360632
|  | 1496 | 82.361097
|  | 1498 | 82.366344
|  | 1500 | 82.377273
|  | 1502 | 82.346346
|  | 1504 | 82.316543
|  | 1506 | 82.327276
|  | 1508 | 82.320536
|  | 1510 | 82.300772
|  | 1512 | 82.318482
|  | 1514 | 82.326132
|  | 1516 | 82.271074
|  | 1518 | 82.236453
|  | 1520 | 82.2439
|  | 1522 | 82.261736
|  | 1524 | 82.262785
|  | 1526 | 82.253974
|  | 1528 | 82.236143
|  | 1530 | 82.265865
|  | 1532 | 82.257826
|  | 1534 | 82.234251
|  | 1536 | 82.267367
|  | 1538 | 82.293737
|  | 1540 | 82.323077
|  | 1542 | 82.325344
|  | 1544 | 82.329686
|  | 1546 | 82.343224
|  | 1548 | 82.368864
|  | 1550 | 82.378022
|  | 1552 | 82.343301
|  | 1554 | 82.318996
|  | 1556 | 82.344578
|  | 1558 | 82.370818
|  | 1560 | 82.348367
|  | 1562 | 82.352751
|  | 1564 | 82.381541
|  | 1566 | 82.366091
|  | 1568 | 82.376988
|  | 1570 | 82.398396
|  | 1572 | 82.394622
|  | 1574 | 82.395948
|  | 1576 | 82.406864
|  | 1578 | 82.386316
|  | 1580 | 82.378789
|  | 1582 | 82.405516
|  | 1584 | 82.411135
|  | 1586 | 82.413546
|  | 1588 | 82.417097
|  | 1590 | 82.421762
|  | 1592 | 82.40462
|  | 1594 | 82.422417
|  | 1596 | 82.432118
|  | 1598 | 82.400123
|  | 1600 | 82.376316
|  | 1602 | 82.405631
|  | 1604 | 82.428348
|  | 1606 | 82.421477
|  | 1608 | 82.420402
|  | 1610 | 82.425445
|  | 1612 | 82.4315
|  | 1614 | 82.438408
|  | 1616 | 82.456605
|  | 1618 | 82.428986
|  | 1620 | 82.436332
|  | 1622 | 82.430807
|  | 1624 | 82.447556
|  | 1626 | 82.465659
|  | 1628 | 82.456509
|  | 1630 | 82.428523
|  | 1632 | 82.418117
|  | 1634 | 82.449929
|  | 1636 | 82.497703
|  | 1638 | 82.449883
|  | 1640 | 82.432906
|  | 1642 | 82.479785
|  | 1644 | 82.497059
|  | 1646 | 82.468
|  | 1648 | 82.480883
|  | 1650 | 82.502384
|  | 1652 | 82.469169
|  | 1654 | 82.455527
|  | 1656 | 82.463767
|  | 1658 | 82.476548
|  | 1660 | 82.480199
|  | 1662 | 82.50746
|  | 1664 | 82.492002
|  | 1666 | 82.486618
|  | 1668 | 82.482551
|  | 1670 | 82.504694
|  | 1672 | 82.481605
|  | 1674 | 82.486059
|  | 1676 | 82.504482
|  | 1678 | 82.501579
|  | 1680 | 82.503155
|  | 1682 | 82.474577
|  | 1684 | 82.492946
|  | 1686 | 82.513737
|  | 1688 | 82.505496
|  | 1690 | 82.548462
|  | 1692 | 82.551419
|  | 1694 | 82.512049
|  | 1696 | 82.536294
|  | 1698 | 82.529143
|  | 1700 | 82.557763
|  | 1702 | 82.576001
|  | 1704 | 82.524684
|  | 1706 | 82.514203
|  | 1708 | 82.497061
|  | 1710 | 82.519427
|  | 1712 | 82.544441
|  | 1714 | 82.546952
|  | 1716 | 82.537753
|  | 1718 | 82.509929
|  | 1720 | 82.519169
|  | 1722 | 82.520333
|  | 1724 | 82.537894
|  | 1726 | 82.555433
|  | 1728 | 82.555613
|  | 1730 | 82.570834
|  | 1732 | 82.553608
|  | 1734 | 82.530628
|  | 1736 | 82.534083
|  | 1738 | 82.530314
|  | 1740 | 82.52426
|  | 1742 | 82.562047
|  | 1744 | 82.582566
|  | 1746 | 82.606141
|  | 1748 | 82.613226
|  | 1750 | 82.558242
|  | 1752 | 82.567949
|  | 1754 | 82.563515
|  | 1756 | 82.60816
|  | 1758 | 82.593478
|  | 1760 | 82.610676
|  | 1762 | 82.634333
|  | 1764 | 82.620153
|  | 1766 | 82.602418
|  | 1768 | 82.637348
|  | 1770 | 82.648615
|  | 1772 | 82.677913
|  | 1774 | 82.670574
|  | 1776 | 82.646163
|  | 1778 | 82.640746
|  | 1780 | 82.65638
|  | 1782 | 82.682811
|  | 1784 | 82.709313
|  | 1786 | 82.697973
|  | 1788 | 82.716165
|  | 1790 | 82.721017
|  | 1792 | 82.731799
|  | 1794 | 82.699338
|  | 1796 | 82.686167
|  | 1798 | 82.632601
|  | 1800 | 82.643244
|  | 1802 | 82.722445
|  | 1804 | 82.717626
|  | 1806 | 82.677126
|  | 1808 | 82.672001
|  | 1810 | 82.698365
|  | 1812 | 82.788145
|  | 1814 | 82.747776
|  | 1816 | 82.730331
|  | 1818 | 82.753105
|  | 1820 | 82.704057
|  | 1822 | 82.744677
|  | 1824 | 82.692387
|  | 1826 | 82.729677
|  | 1828 | 82.734108
|  | 1830 | 82.749462
|  | 1832 | 82.769861
|  | 1834 | 82.752149
|  | 1836 | 82.741181
|  | 1838 | 82.786936
|  | 1840 | 82.728191
|  | 1842 | 82.792447
|  | 1844 | 82.75829
|  | 1846 | 82.726158
|  | 1848 | 82.86712
|  | 1850 | 82.797828
|  | 1852 | 82.772756
|  | 1854 | 82.767504
|  | 1856 | 82.801851
|  | 1858 | 82.807785
|  | 1860 | 82.830417
|  | 1862 | 82.804286
|  | 1864 | 82.745902
|  | 1866 | 82.723982
|  | 1868 | 82.726291
|  | 1870 | 82.699417
|  | 1872 | 82.778775
|  | 1874 | 82.839769
|  | 1876 | 82.864488
|  | 1878 | 82.8358
|  | 1880 | 82.81405
|  | 1882 | 82.801159
|  | 1884 | 82.782484
|  | 1886 | 82.793619
|  | 1888 | 82.766578
|  | 1890 | 82.83617
|  | 1892 | 82.879173
|  | 1894 | 82.893708
|  | 1896 | 82.876442
|  | 1898 | 82.861185
|  | 1900 | 82.866717
|  | 1902 | 82.867034
|  | 1904 | 82.86922
|  | 1906 | 82.925748
|  | 1908 | 82.939002
|  | 1910 | 82.880142
|  | 1912 | 82.867693
|  | 1914 | 82.916152
|  | 1916 | 82.905265
|  | 1918 | 82.882266
|  | 1920 | 82.870794
|  | 1922 | 82.895904
|  | 1924 | 82.903535
|  | 1926 | 82.878053
|  | 1928 | 82.908891
|  | 1930 | 82.948184
|  | 1932 | 82.934916
|  | 1934 | 82.91066
|  | 1936 | 82.91136
|  | 1938 | 82.909239
|  | 1940 | 82.978968
|  | 1942 | 82.974825
|  | 1944 | 82.932535
|  | 1946 | 82.941461
|  | 1948 | 82.954237
|  | 1950 | 82.962349
|  | 1952 | 82.963131
|  | 1954 | 82.961285
|  | 1956 | 82.964377
|  | 1958 | 82.976568
|  | 1960 | 82.968105
|  | 1962 | 82.970623
|  | 1964 | 82.934547
|  | 1966 | 82.924111
|  | 1968 | 82.922601
|  | 1970 | 82.968226
|  | 1972 | 82.942114
|  | 1974 | 82.893694
|  | 1976 | 82.914013
|  | 1978 | 82.930344
|  | 1980 | 82.946169
|  | 1982 | 82.967874
|  | 1984 | 82.966576
|  | 1986 | 82.945918
|  | 1988 | 82.921159
|  | 1990 | 82.966327
|  | 1992 | 82.980317
|  | 1994 | 82.987933
|  | 1996 | 83.0092
|  | 1998 | 82.979958
|  | 2000 | 82.956794
|  | 2002 | 82.945925
|  | 2004 | 82.935916
|  | 2006 | 83.005864
|  | 2008 | 83.029904
|  | 2010 | 83.039219
|  | 2012 | 83.04234
|  | 2014 | 83.044003
|  | 2016 | 83.06583
|  | 2018 | 83.105003
|  | 2020 | 83.099689
|  | 2022 | 83.090808
|  | 2024 | 83.062875
|  | 2026 | 83.099759
|  | 2028 | 83.12082
|  | 2030 | 83.100079
|  | 2032 | 83.079744
|  | 2034 | 83.097286
|  | 2036 | 83.135956
|  | 2038 | 83.154218
|  | 2040 | 83.125736
|  | 2042 | 83.116605
|  | 2044 | 83.165917
|  | 2046 | 83.181184
|  | 2048 | 83.158008
|  | 2050 | 83.164515
|  | 2052 | 83.186537
|  | 2054 | 83.191953
|  | 2056 | 83.182415
|  | 2058 | 83.183785
|  | 2060 | 83.178139
|  | 2062 | 83.200229
|  | 2064 | 83.185052
|  | 2066 | 83.201883
|  | 2068 | 83.217075
|  | 2070 | 83.242033
|  | 2072 | 83.265924
|  | 2074 | 83.228558
|  | 2076 | 83.255353
|  | 2078 | 83.267949
|  | 2080 | 83.268222
|  | 2082 | 83.27233
|  | 2084 | 83.261351
|  | 2086 | 83.269882
|  | 2088 | 83.276615
|  | 2090 | 83.285071
|  | 2092 | 83.298738
|  | 2094 | 83.297732
|  | 2096 | 83.280213
|  | 2098 | 83.294644
|  | 2100 | 83.323357
|  | 2102 | 83.320568
|  | 2104 | 83.273024
|  | 2106 | 83.254711
|  | 2108 | 83.253258
|  | 2110 | 83.289067
|  | 2112 | 83.314857
|  | 2114 | 83.28625
|  | 2116 | 83.263643
|  | 2118 | 83.301715
|  | 2120 | 83.315856
|  | 2122 | 83.310909
|  | 2124 | 83.283085
|  | 2126 | 83.257226
|  | 2128 | 83.278014
|  | 2130 | 83.299501
|  | 2132 | 83.315937
|  | 2134 | 83.306209
|  | 2136 | 83.302641
|  | 2138 | 83.294543
|  | 2140 | 83.294798
|  | 2142 | 83.308819
|  | 2144 | 83.287805
|  | 2146 | 83.279735
|  | 2148 | 83.277605
|  | 2150 | 83.30411
|  | 2152 | 83.283369
|  | 2154 | 83.271873
|  | 2156 | 83.31343
|  | 2158 | 83.357779
|  | 2160 | 83.360736
|  | 2162 | 83.300878
|  | 2164 | 83.280689
|  | 2166 | 83.288592
|  | 2168 | 83.316414
|  | 2170 | 83.319126
|  | 2172 | 83.258268
|  | 2174 | 83.245854
|  | 2176 | 83.277438
|  | 2178 | 83.273607
|  | 2180 | 83.265244
|  | 2182 | 83.262821
|  | 2184 | 83.293481
|  | 2186 | 83.299969
|  | 2188 | 83.270791
|  | 2190 | 83.255321
|  | 2192 | 83.236503
|  | 2194 | 83.221706
|  | 2196 | 83.21793
|  | 2198 | 83.213719
|  | 2200 | 83.235276
|  | 2202 | 83.233432
|  | 2204 | 83.18506
|  | 2206 | 83.146032
|  | 2208 | 83.164892
|  | 2210 | 83.227274
|  | 2212 | 83.220353
|  | 2214 | 83.202244
|  | 2216 | 83.212378
|  | 2218 | 83.191334
|  | 2220 | 83.191155
|  | 2222 | 83.198681
|  | 2224 | 83.202147
|  | 2226 | 83.234961
|  | 2228 | 83.228505
|  | 2230 | 83.196727
|  | 2232 | 83.197449
|  | 2234 | 83.183696
|  | 2236 | 83.152024
|  | 2238 | 83.120416
|  | 2240 | 83.090658
|  | 2242 | 83.072526
|  | 2244 | 83.059432
|  | 2246 | 82.997654
|  | 2248 | 82.945434
|  | 2250 | 82.944116
|  | 2252 | 83.000028
|  | 2254 | 83.072161
|  | 2256 | 83.090946
|  | 2258 | 83.090598
|  | 2260 | 83.087013
|  | 2262 | 83.072784
|  | 2264 | 83.093184
|  | 2266 | 83.122206
|  | 2268 | 83.104975
|  | 2270 | 83.111054
|  | 2272 | 83.131749
|  | 2274 | 83.125365
|  | 2276 | 83.166598
|  | 2278 | 83.190795
|  | 2280 | 83.186054
|  | 2282 | 83.196374
|  | 2284 | 83.211009
|  | 2286 | 83.256778
|  | 2288 | 83.292783
|  | 2290 | 83.263363
|  | 2292 | 83.243912
|  | 2294 | 83.279498
|  | 2296 | 83.303155
|  | 2298 | 83.26649
|  | 2300 | 83.238314
|  | 2302 | 83.235469
|  | 2304 | 83.266884
|  | 2306 | 83.255709
|  | 2308 | 83.263187
|  | 2310 | 83.295875
|  | 2312 | 83.310673
|  | 2314 | 83.274015
|  | 2316 | 83.276982
|  | 2318 | 83.289854
|  | 2320 | 83.327983
|  | 2322 | 83.283113
|  | 2324 | 83.252264
|  | 2326 | 83.277059
|  | 2328 | 83.321736
|  | 2330 | 83.276873
|  | 2332 | 83.26015
|  | 2334 | 83.262352
|  | 2336 | 83.295214
|  | 2338 | 83.278687
|  | 2340 | 83.261395
|  | 2342 | 83.265791
|  | 2344 | 83.298401
|  | 2346 | 83.337038
|  | 2348 | 83.303214
|  | 2350 | 83.290847
|  | 2352 | 83.335133
|  | 2354 | 83.299547
|  | 2356 | 83.274937
|  | 2358 | 83.285312
|  | 2360 | 83.322001
|  | 2362 | 83.350099
|  | 2364 | 83.317884
|  | 2366 | 83.297561
|  | 2368 | 83.322385
|  | 2370 | 83.347864
|  | 2372 | 83.307844
|  | 2374 | 83.291802
|  | 2376 | 83.34047
|  | 2378 | 83.34777
|  | 2380 | 83.317544
|  | 2382 | 83.307699
|  | 2384 | 83.348457
|  | 2386 | 83.355467
|  | 2388 | 83.320356
|  | 2390 | 83.276703
|  | 2392 | 83.319442
|  | 2394 | 83.34369
|  | 2396 | 83.355921
|  | 2398 | 83.309395
|  | 2400 | 83.336891
|  | 2402 | 83.350681
|  | 2404 | 83.328759
|  | 2406 | 83.344178
|  | 2408 | 83.340578
|  | 2410 | 83.332168
|  | 2412 | 83.30492
|  | 2414 | 83.317597
|  | 2416 | 83.342275
|  | 2418 | 83.368089
|  | 2420 | 83.32251
|  | 2422 | 83.342827
|  | 2424 | 83.379259
|  | 2426 | 83.375258
|  | 2428 | 83.415377
|  | 2430 | 83.373808
|  | 2432 | 83.332867
|  | 2434 | 83.335962
|  | 2436 | 83.362259
|  | 2438 | 83.37038
|  | 2440 | 83.382446
|  | 2442 | 83.349043
|  | 2444 | 83.355601
|  | 2446 | 83.338443
|  | 2448 | 83.325786
|  | 2450 | 83.343005
|  | 2452 | 83.360411
|  | 2454 | 83.36969
|  | 2456 | 83.337513
|  | 2458 | 83.341312
|  | 2460 | 83.359433
|  | 2462 | 83.391409
|  | 2464 | 83.356957
|  | 2466 | 83.327031
|  | 2468 | 83.328345
|  | 2470 | 83.311422
|  | 2472 | 83.344479
|  | 2474 | 83.382517
|  | 2476 | 83.388702
|  | 2478 | 83.342038
|  | 2480 | 83.320553
|  | 2482 | 83.306266
|  | 2484 | 83.320403
|  | 2486 | 83.323818
|  | 2488 | 83.317192
|  | 2490 | 83.353235
|  | 2492 | 83.300542
|  | 2494 | 83.294504
|  | 2496 | 83.301619
|  | 2498 | 83.20834
|  | 2500 | 83.239017
|  | 2502 | 83.288296
|  | 2504 | 83.253822
|  | 2506 | 83.260471
|  | 2508 | 83.250928
|  | 2510 | 83.287356
|  | 2512 | 83.219951
|  | 2514 | 83.203075
|  | 2516 | 83.256665
|  | 2518 | 83.241218
|  | 2520 | 83.152804
|  | 2522 | 83.115587
|  | 2524 | 83.135758
|  | 2526 | 83.117245
|  | 2528 | 83.011449
|  | 2530 | 82.989082
|  | 2532 | 82.946067
|  | 2534 | 82.95809
|  | 2536 | 82.951182
|  | 2538 | 82.885437
|  | 2540 | 82.823206
|  | 2542 | 82.814418
|  | 2544 | 82.82831
|  | 2546 | 82.883855
|  | 2548 | 82.997653
|  | 2550 | 83.05166
|  | 2552 | 83.084081
|  | 2554 | 83.068233
|  | 2556 | 83.050296
|  | 2558 | 83.049652
|  | 2560 | 83.065498
|  | 2562 | 83.108482
|  | 2564 | 83.15839
|  | 2566 | 83.215813
|  | 2568 | 83.265419
|  | 2570 | 83.304426
|  | 2572 | 83.244851
|  | 2574 | 83.225721
|  | 2576 | 83.298121
|  | 2578 | 83.469394
|  | 2580 | 83.643457
|  | 2582 | 83.719332
|  | 2584 | 83.402132
|  | 2586 | 83.180548
|  | 2588 | 83.190024
|  | 2590 | 83.253416
|  | 2592 | 83.287271
|  | 2594 | 83.261359
|  | 2596 | 83.234533
|  | 2598 | 83.235909
|  | 2600 | 83.283424
|  | 2607.858 | 83.67085
|  | 2618.073 | 84.09571
|  | 2628.007 | 83.84486
|  | 2637.937 | 84.10039
|  | 2647.863 | 83.84273
|  | 2657.785 | 83.62385
|  | 2667.702 | 83.62164
|  | 2677.616 | 83.90874
|  | 2687.8 | 83.8635
|  | 2697.705 | 83.7597
|  | 2707.605 | 83.76196
|  | 2717.501 | 83.92876
|  | 2727.668 | 83.80766
|  | 2737.556 | 83.66325
|  | 2747.439 | 83.73146
|  | 2757.592 | 83.70516
|  | 2767.466 | 83.65
|  | 2777.336 | 83.65973
|  | 2787.476 | 83.65376
|  | 2797.337 | 83.51532
|  | 2807.194 | 83.36677
|  | 2817.319 | 83.16736
|  | 2827.167 | 83.16753
|  | 2837.284 | 83.27143
|  | 2847.122 | 83.2861
|  | 2857.229 | 83.23334
|  | 2867.059 | 83.06945
|  | 2877.157 | 82.91655
|  | 2886.977 | 82.71733
|  | 2897.065 | 82.72492
|  | 2906.876 | 82.54185
|  | 2916.955 | 82.10146
|  | 2927.029 | 81.18408
|  | 2936.826 | 80.71879
|  | 2946.89 | 80.21842
|  | 2956.677 | 80.21566
|  | 2966.732 | 80.52069
|  | 2976.781 | 80.50565
|  | 2986.826 | 80.01679
|  | 2996.594 | 78.52541
|  | 3006.629 | 74.3729
|  | 3016.659 | 65.85488
|  | 3026.683 | 60.37913
|  | 3036.432 | 66.87536
|  | 3046.447 | 75.7968
|  | 3056.457 | 79.6366
|  | 3066.461 | 81.10492
|  | 3076.461 | 81.62859
|  | 3086.455 | 81.79606
|  | 3096.444 | 81.75793
|  | 3106.428 | 81.51902
|  | 3116.407 | 81.19732
|  | 3126.38 | 80.79937
|  | 3136.079 | 80.56154
|  | 3146.312 | 80.61797
|  | 3156.27 | 80.9761
|  | 3166.222 | 81.53464
|  | 3176.17 | 81.79411
|  | 3186.112 | 82.25595
|  | 3196.049 | 82.64418
|  | 3205.98 | 82.92279
|  | 3215.906 | 82.96226
|  | 3225.827 | 83.29277
|  | 3236.01 | 83.05584
|  | 3245.92 | 82.99346
|  | 3255.824 | 83.14995
|  | 3265.723 | 83.17719
|  | 3275.617 | 83.2417
|  | 3285.772 | 83.03334
|  | 3295.654 | 83.31651
|  | 3305.531 | 83.29225
|  | 3315.669 | 83.15594
|  | 3325.535 | 83.04942
|  | 3335.661 | 83.09866
|  | 3345.516 | 82.96705
|  | 3355.365 | 82.90577
|  | 3365.474 | 83.023
|  | 3375.311 | 82.87968
|  | 3385.409 | 82.92016
|  | 3395.235 | 82.79271
|  | 3405.321 | 82.83107
|  | 3415.4 | 82.73028
|  | 3425.209 | 82.814
|  | 3435.277 | 82.65101
|  | 3445.074 | 82.60307
|  | 3455.13 | 82.61079
|  | 3465.18 | 82.48921
|  | 3474.959 | 82.14289
|  | 3484.997 | 82.26034
|  | 3495.029 | 82.0835
|  | 3505.054 | 81.70585
|  | 3515.074 | 81.77472
|  | 3524.823 | 81.72834
|  | 3534.831 | 81.50007
|  | 3544.831 | 81.19127
|  | 3554.826 | 80.85643
|  | 3564.815 | 80.93745
|  | 3574.797 | 80.61616
|  | 3584.772 | 80.31353
|  | 3594.742 | 80.23045
|  | 3604.705 | 79.96875
|  | 3614.662 | 79.40063
|  | 3624.613 | 79.19476
|  | 3634.557 | 78.99521
|  | 3644.494 | 78.60224
|  | 3654.426 | 78.23964
|  | 3664.351 | 77.98972
|  | 3674.53 | 77.58923
|  | 3684.442 | 77.13187
|  | 3694.347 | 76.36727
|  | 3704.246 | 75.15079
|  | 3714.399 | 74.53842
|  | 3724.284 | 74.01545
|  | 3734.163 | 72.8812
|  | 3744.295 | 72.08711
|  | 3754.161 | 70.49667
|  | 3764.02 | 69.80598
|  | 3774.132 | 68.81262
|  | 3783.978 | 67.51131
|  | 3794.076 | 66.19536
|  | 3803.908 | 64.15931
|  | 3813.992 | 62.22286
|  | 3823.81 | 60.21077
|  | 3833.88 | 58.17876
|  | 3843.943 | 56.26646
|  | 3853.741 | 54.82721
|  | 3863.79 | 54.28471
|  | 3873.832 | 53.49037
|  | 3883.609 | 52.74115
|  | 3893.636 | 51.13268
|  | 3903.656 | 48.56469
|  | 3913.669 | 45.70969
|  | 3923.675 | 43.08446
|  | 3933.674 | 41.67836
|  | 3943.409 | 41.86035
|  | 3953.393 | 42.05335
|  | 3963.369 | 42.24909
|  | 3973.339 | 40.8407
|  | 3983.301 | 39.64099
|  | 3993.255 | 37.90473
|  | 4003.203 | 36.29279
|  | 4013.397 | 34.81645
|  | 4023.329 | 33.51148
|  | 4033.254 | 31.87007
|  | 4043.171 | 30.20904
|  | 4053.081 | 27.27822
|  | 4063.237 | 25.09954
|  | 4073.132 | 25.42338
|  | 4083.019 | 28.20439
|  | 4092.898 | 33.4819
|  | 4103.023 | 39.19444
|  | 4112.887 | 44.43507
|  | 4122.996 | 48.72442
|  | 4132.845 | 51.65741
|  | 4142.938 | 53.91692
|  | 4152.771 | 54.89993
|  | 4162.848 | 55.77918
|  | 4172.665 | 56.31742
|  | 4182.727 | 55.23678
|  | 4192.78 | 53.63198
|  | 4202.573 | 52.28712
|  | 4212.61 | 50.90831
|  | 4222.639 | 50.44245
|  | 4232.659 | 51.17953
|  | 4242.421 | 56.92329
|  | 4252.425 | 58.43265
|  | 4262.421 | 61.0487
|  | 4272.408 | 65.07756
|  | 4282.387 | 67.23205
|  | 4292.358 | 71.31825
|  | 4302.32 | 71.91424
|  | 4312.274 | 72.71311
|  | 4322.22 | 73.53358
|  | 4332.157 | 74.04943
|  | 4342.086 | 73.68747
|  | 4352.254 | 73.81464
|  | 4362.166 | 74.31382
|  | 4372.069 | 73.91412
|  | 4381.963 | 73.53643
|  | 4392.096 | 74.06459
|  | 4401.974 | 74.04707
|  | 4411.842 | 73.81524
|  | 4421.949 | 73.85691
|  | 4431.8 | 73.2758
|  | 4441.888 | 73.0881
|  | 4451.722 | 72.78114
|  | 4461.792 | 72.08411
|  | 4471.854 | 71.87694
|  | 4481.661 | 71.13285
|  | 4491.704 | 71.20318
|  | 4501.738 | 70.3802
|  | 4511.519 | 70.96448
|  | 4521.535 | 70.12405
|  | 4531.541 | 69.50815
|  | 4541.538 | 69.14488
|  | 4551.526 | 68.39719
|  | 4561.505 | 67.76285
|  | 4571.474 | 67.11733
|  | 4581.434 | 66.61404
|  | 4591.385 | 65.75759
|  | 4601.326 | 64.51906
|  | 4611.258 | 64.42855
|  | 4621.18 | 63.3191
|  | 4631.335 | 62.28514
|  | 4641.238 | 61.16653
|  | 4651.131 | 59.87664
|  | 4661.015 | 58.40958
|  | 4671.131 | 57.00107
|  | 4680.995 | 55.44051
|  | 4691.091 | 54.3012
|  | 4700.936 | 52.74298
|  | 4711.012 | 51.03706
|  | 4720.837 | 49.56499
|  | 4730.893 | 47.72811
|  | 4740.938 | 46.30494
|  | 4750.734 | 44.39531
|  | 4760.759 | 43.03652
|  | 4770.774 | 41.39715
|  | 4780.779 | 39.99763
|  | 4790.773 | 38.8067
|  | 4800.757 | 37.71382
|  | 4810.731 | 36.56003
|  | 4820.694 | 35.87991
|  | 4830.647 | 35.33746
|  | 4840.59 | 34.76567
|  | 4850.522 | 34.15725
|  | 4860.444 | 33.36814
|  | 4870.355 | 33.13982
|  | 4880.492 | 31.65105
|  | 4890.382 | 30.19858
|  | 4900.262 | 29.61213
|  | 4910.365 | 28.31003
|  | 4920.224 | 27.22947
|  | 4930.306 | 26.61039
|  | 4940.143 | 25.54683
|  | 4950.203 | 24.48177
|  | 4960.018 | 23.92067
|  | 4970.056 | 22.30894
|  | 4980.083 | 21.18422
|  | 4990.099 | 20.58442
|  | 5000.103 | 19.08461