## ZnSe Transmission
Uncoated ZnSe Transmission
| Wavelength (nm) | % Transmission
| 2000.066 | 71.04555
| 2099.541 | 71.29805
| 2199.259 | 71.64769
| 2298.639 | 72.53037
Product Raw Data | 2398.223 | 71.80449
Uncoated ZnSe, 5 mm Thick Sample | 2497.712 | 71.26327
| 2597.363 | 71.52549
Item # | 2696.88 | 70.92597
DISCLAIMER: The data presented here are typical. Slight variations in performance data will occur from lot to lot. Please contact Technical Support with any questions regarding the use or reliability of this data. | 2796.515 | 72.24352
| 2895.975 | 71.74008
| 2995.78 | 71.34131
| 3095.364 | 70.50422
| 3194.706 | 70.29158
| 3294.319 | 70.54228
This data may be used in publications. However, please cite Thorlabs as the source. | 3393.907 | 70.61774
| 3493.445 | 70.96589
| 3593.168 | 71.20532
Additional Information: | 3692.523 | 70.71956
The data given is the measured transmission for an uncoated, 5 mm thick ZnSe substrate. | 3792.264 | 71.75988
| 3891.837 | 71.30759
| 3991.469 | 71.20719
| 4090.872 | 71.65936
| 4190.518 | 72.22641
| 4290.115 | 70.13163
| 4389.626 | 72.21848
| 4489.256 | 71.42976
| 4588.716 | 71.70363
| 4688.207 | 71.39377
| 4787.919 | 71.39285
| 4887.557 | 71.37082
| 4987.072 | 71.38644
| 5086.301 | 70.69478
| 5185.869 | 70.90473
| 5286.08 | 70.4793
| 5385.425 | 70.47627
| 5484.656 | 70.9654
| 5584.521 | 70.6079
| 5684.265 | 71.10477
| 5783.887 | 70.6199
| 5883.384 | 71.79126
| 5982.754 | 71.0068
| 6081.996 | 69.42087
| 6181.851 | 69.84503
| 6281.571 | 70.65693
| 6381.153 | 70.81422
| 6480.596 | 70.74536
| 6579.897 | 71.69075
| 6679.793 | 70.161
| 6779.541 | 70.68921
| 6879.139 | 70.99341
| 6978.584 | 70.79586
| 7077.873 | 70.20355
| 7177.74 | 70.52622
| 7276.712 | 70.79189
| 7376.985 | 70.27669
| 7476.359 | 70.51879
| 7575.565 | 70.53176
| 7675.328 | 70.08651
| 7774.915 | 71.03268
| 7874.324 | 70.74425
| 7974.277 | 71.11685
| 8073.323 | 70.88824
| 8172.905 | 70.76095
| 8273.016 | 70.54806
| 8372.215 | 70.7163
| 8471.936 | 70.79364
| 8571.458 | 70.6514
| 8670.778 | 70.63967
| 8770.607 | 70.88383
| 8870.225 | 71.51139
| 8969.632 | 70.85952
| 9069.533 | 70.74224
| 9168.507 | 70.37617
| 9268.672 | 71.36046
| 9367.906 | 70.64703
| 9467.615 | 70.78966
| 9567.091 | 70.64645
| 9666.332 | 70.16282
| 9766.031 | 70.0397
| 9865.488 | 70.53611
| 9965.391 | 70.92532
| 10065.04 | 70.57217
| 10164.44 | 70.62188
| 10264.27 | 70.70617
| 10363.83 | 71.17747
| 10463.13 | 70.39551
| 10562.85 | 70.64157
| 10662.29 | 70.818
| 10762.13 | 70.60634
| 10861.68 | 70.46493
| 10960.96 | 70.86962
| 11060.61 | 70.65459
| 11159.97 | 70.62631
| 11259.7 | 70.69549
| 11359.13 | 69.99257
| 11458.91 | 70.57093
| 11558.38 | 70.18734
| 11658.19 | 70.53694
| 11757.68 | 71.18695
| 11856.84 | 71.27215
| 11956.98 | 71.2602
| 12056.12 | 70.82394
| 12155.58 | 70.74867
| 12255.33 | 70.65263
| 12354.74 | 71.10973
| 12454.42 | 70.61324
| 12554.38 | 71.34836
| 12653.97 | 70.81545
| 12753.19 | 70.93413
| 12852.66 | 71.83705
| 12952.37 | 71.56784
| 13051.69 | 70.85907
| 13151.23 | 70.79823
| 13250.99 | 71.17434
| 13350.34 | 71.49671
| 13450.51 | 71.66396
| 13549.63 | 72.26302
| 13649.55 | 72.43957
| 13749.03 | 71.68575
| 13848.67 | 71.45162
| 13947.85 | 72.27823
| 14047.78 | 71.65973
| 14147.23 | 72.02258
| 14246.81 | 70.78783
| 14346.49 | 70.38366
| 14445.68 | 72.42897
| 14545.55 | 71.79796
| 14644.9 | 68.97454
| 14744.32 | 70.4949
| 14844.36 | 68.53277
| 14943.87 | 68.31153
| 15043.4 | 67.09794
| 15142.94 | 68.41885
| 15242.48 | 67.53125
| 15342 | 65.80819
| 15441.5 | 66.79145
| 15540.96 | 66.44045
| 15640.91 | 64.3649
| 15740.23 | 62.52704
| 15840.02 | 60.8236
| 15939.15 | 61.61835
| 16038.71 | 58.2774
| 16138.67 | 55.89229
| 16237.94 | 58.09118
| 16337.57 | 57.36531
| 16437 | 59.57988
| 16536.75 | 60.30412
| 16636.28 | 59.26837
| 16736.65 | 57.24455
| 16834.89 | 56.74473
| 16935.83 | 56.65684
| 17034.02 | 56.48834
| 17134.91 | 55.3192
| 17233.04 | 54.15392
| 17333.87 | 54.34535
| 17431.95 | 53.52304
| 17532.73 | 53.48745
| 17630.75 | 52.899
| 17731.46 | 53.32973
| 17832.15 | 53.02948
| 17930.09 | 53.36448
| 18030.72 | 53.0066
| 18128.59 | 53.01498
| 18229.16 | 52.23009
| 18329.7 | 51.45128
| 18427.49 | 50.97173
| 18527.97 | 49.52347
| 18628.42 | 48.00228
| 18726.12 | 47.14791
| 18826.5 | 46.16143
| 18926.86 | 44.44618
| 19027.18 | 42.76742
| 19124.76 | 40.89867
| 19225.02 | 38.53409
| 19325.24 | 36.73134
| 19425.44 | 34.51155
| 19522.89 | 31.94197
| 19623.02 | 29.26139
| 19723.12 | 26.24628
| 19823.19 | 23.60742
| 19923.22 | 20.5883
| 20020.52 | 18.84351
| 20120.48 | 17.24545
| 20220.42 | 14.55824
| 20320.31 | 13.74135
| 20420.18 | 11.82602
| 20520.01 | 10.70271
| 20619.81 | 9.306367
| 20719.57 | 8.42386
| 20819.3 | 7.184121
| 20918.99 | 7.667372
| 21018.65 | 5.748528
| 21115.58 | 5.940909
| 21215.17 | 4.63958
| 21314.72 | 3.625165
| 21414.24 | 2.955881
| 21516.41 | 2.886448
| 21615.86 | 1.73668
| 21715.27 | 2.414375
| 21814.64 | 2.018028
| 21913.98 | 0.9239153
| 22013.28 | 1.355795
| 22112.54 | 0.3572228
| 22211.77 | 0.1188627
| 22310.96 | 0.735002
| 22410.11 | 0.2261903
| 22511.9 | 0.1105486
| 22610.98 | 0.5014698
| 22710.02 | 0.5568239
| 22809.02 | 0.9059628
| 22907.98 | 1.381251
| 23009.58 | 0.3591481
| 23108.46 | 0.8036791
| 23207.31 | 0.9607073
| 23306.12 | 0.7244323
| 23407.55 | 1.576601
| 23506.28 | 0.8916162
| 23604.97 | 0.8858024
| 23706.29 | 1.151653
| 23804.9 | 0.9461509
| 23903.47 | 0.627097
| 24004.66 | 0.3379377
| 24103.15 | 1.648447
| 24204.26 | 0.1130086
| 24302.67 | 0.1476411
| 24403.69 | 0.2332522
| 24502.02 | 1.541554
| 24602.96 | 0.2768169
| 24701.2 | 1.139105
| 24802.05 | 0.7767603
| 24900.21 | 1.672726
| 25000.98 | 4.732309