## Unpolarized
Unpolarized Performance of 650 nm Longpass Dichroic Mirror
|  | Wavelength (nm) | % Transmission | % Reflectance
|  | 250 | 1.447846 | 25.74748
|  | 251 | 1.148685 | 25.29355
|  | 252 | 0.9481014 | 26.45283
|  | 253 | 1.642062 | 25.60295
Product Raw Data |  | 254 | 0.2426982 | 26.25099
Longpass Dichroic Mirror, 650 nm Cut-On |  | 255 | 0.8044325 | 25.63069
|  | 256 | 1.02757 | 24.29732
Item # | DMLP650T, DMLP650, DMLP650L, DMLP650R | 257 | 1.018645 | 24.52018
|  | 258 | 0.705947 | 23.77322
|  | 259 | 0.6035148 | 23.28762
|  | 260 | 1.00515 | 22.6133
DISCLAIMER: The data presented here are typical. Slight variations in performance data will occur from lot to lot. Please contact Technical Support with any questions regarding the use or reliability of this data. This data may be used in publications. However, please cite Thorlabs as the source. |  | 261 | 0.7632604 | 22.31774
|  | 262 | 0.3732946 | 21.93026
|  | 263 | 0.6708319 | 20.32988
|  | 264 | 1.053189 | 18.46362
|  | 265 | 1.569098 | 16.83497
|  | 266 | 1.27307 | 15.29582
|  | 267 | 0.8244474 | 13.59984
|  | 268 | 0.388348 | 11.92219
|  | 269 | 1.099937 | 9.985064
Additional Information: |  | 270 | 0.4931402 | 8.605084
Measurements were made at a 45° incident angle on the DMLP650. Due to differing substrate thicknesses, the transmission may be different for other optics with the same dichroic coating. |  | 271 | 1.141587 | 6.963571
|  | 272 | 0.3670999 | 7.679297
|  | 273 | 0.8136322 | 9.438243
|  | 274 | 0.5665692 | 12.12839
|  | 275 | 0.5700804 | 16.23088
|  | 276 | 2.419383 | 21.5545
|  | 277 | 0.8280714 | 28.14145
|  | 278 | 2.069012 | 34.58732
|  | 279 | 0.6496052 | 42.08865
|  | 280 | 0.8820807 | 47.65729
|  | 281 | 0.973002 | 52.5914
|  | 282 | 2.964913 | 55.48519
|  | 283 | 0.7680651 | 57.28121
|  | 284 | 1.849015 | 56.65187
|  | 285 | 1.252062 | 52.95448
|  | 286 | 1.422798 | 49.13902
|  | 287 | 1.682144 | 44.52204
|  | 288 | 1.479859 | 44.20518
|  | 289 | 0.8023945 | 46.81259
|  | 290 | 2.242414 | 51.79986
|  | 291 | 0.5056073 | 55.28327
|  | 292 | 0.526824 | 54.86068
|  | 293 | 1.257962 | 50.74301
|  | 294 | 0.9865229 | 46.39694
|  | 295 | 0.2333213 | 42.45137
|  | 296 | 1.849453 | 42.34043
|  | 297 | 0.3940794 | 45.73522
|  | 298 | 0.749088 | 53.12135
|  | 299 | 1.045857 | 59.80567
|  | 300 | 0.6276176 | 67.62161
|  | 301 | 1.631145 | 74.2404
|  | 302 | 1.659588 | 80.51704
|  | 303 | 0.5530263 | 85.15476
|  | 304 | 0.7727938 | 88.96444
|  | 305 | 1.196305 | 90.97236
|  | 306 | 0.5152636 | 91.97386
|  | 307 | 1.308746 | 90.7629
|  | 308 | 1.040581 | 89.52143
|  | 309 | 1.47298 | 87.73286
|  | 310 | 1.549045 | 86.41573
|  | 311 | 0.6997511 | 85.02665
|  | 312 | 0.9991788 | 85.68666
|  | 313 | 1.538487 | 83.31262
|  | 314 | 3.136765 | 80.25417
|  | 315 | 3.192524 | 77.11265
|  | 316 | 3.411973 | 74.24588
|  | 317 | 5.684364 | 69.34093
|  | 318 | 6.124892 | 68.06589
|  | 319 | 9.323166 | 67.59542
|  | 320 | 10.2704 | 66.24306
|  | 321 | 13.80534 | 66.19547
|  | 322 | 16.44371 | 64.03666
|  | 323 | 21.31562 | 60.75637
|  | 324 | 24.70676 | 57.23705
|  | 325 | 27.70887 | 53.72861
|  | 326 | 27.71393 | 53.00501
|  | 327 | 25.94854 | 57.68954
|  | 328 | 20.25307 | 63.87077
|  | 329 | 14.88712 | 72.02802
|  | 330 | 9.723894 | 79.95322
|  | 331 | 5.279347 | 86.52244
|  | 332 | 3.664064 | 91.25385
|  | 333 | 1.528081 | 95.0027
|  | 334 | 1.006889 | 96.84923
|  | 335 | 0.4008064 | 97.76752
|  | 336 | 0.601123 | 97.5747
|  | 337 | 0.690997 | 97.54898
|  | 338 | 0.5170177 | 96.55917
|  | 339 | 0.4879648 | 97.99789
|  | 340 | 0.6155216 | 97.18074
|  | 341 | 0.07818033 | 96.596
|  | 342 | 2.274214 | 97.53976
|  | 343 | 0.1866287 | 97.66971
|  | 344 | 0.8349513 | 96.79289
|  | 345 | 0.7090492 | 96.58074
|  | 346 | 1.097145 | 96.0315
|  | 347 | 0.6329645 | 96.56843
|  | 348 | 0.7829779 | 95.97997
|  | 349 | 0.8935189 | 95.60658
|  | 350 | 2.074764 | 93.76777
|  | 351 | 3.413532 | 91.80272
|  | 352 | 5.109074 | 89.31009
|  | 353 | 6.74585 | 89.13117
|  | 354 | 7.420782 | 87.64314
|  | 355 | 7.391375 | 87.19123
|  | 356 | 7.641998 | 86.62338
|  | 357 | 8.942034 | 85.65788
|  | 358 | 10.23984 | 84.02785
|  | 359 | 12.35021 | 81.65831
|  | 360 | 13.20689 | 80.7402
|  | 361 | 14.4741 | 79.61961
|  | 362 | 14.74999 | 78.61707
|  | 363 | 15.72615 | 78.57588
|  | 364 | 16.30763 | 78.02915
|  | 365 | 16.60116 | 77.49273
|  | 366 | 16.91617 | 77.12663
|  | 367 | 16.84624 | 77.7626
|  | 368 | 15.58961 | 78.94895
|  | 369 | 14.62574 | 80.43728
|  | 370 | 13.14229 | 82.2361
|  | 371 | 11.9041 | 83.93175
|  | 372 | 10.86823 | 85.35139
|  | 373 | 9.710817 | 86.14044
|  | 374 | 9.114959 | 86.99297
|  | 375 | 8.389603 | 87.82925
|  | 376 | 7.91558 | 88.38687
|  | 377 | 7.230214 | 89.44517
|  | 378 | 6.676778 | 89.95224
|  | 379 | 5.822918 | 91.20234
|  | 380 | 5.063404 | 92.04377
|  | 381 | 4.284008 | 92.90336
|  | 382 | 3.420359 | 94.05502
|  | 383 | 2.768982 | 94.61044
|  | 384 | 2.18618 | 95.53664
|  | 385 | 1.620064 | 96.10963
|  | 386 | 1.381546 | 96.48815
|  | 387 | 1.108672 | 96.69091
|  | 388 | 1.034095 | 97.08388
|  | 389 | 0.7213835 | 97.23829
|  | 390 | 0.7251053 | 97.32992
|  | 391 | 0.8115446 | 97.51384
|  | 392 | 0.6197424 | 97.47202
|  | 393 | 0.5744133 | 97.62007
|  | 394 | 0.6753077 | 97.63523
|  | 395 | 0.4993339 | 97.60469
|  | 396 | 0.5042411 | 97.86556
|  | 397 | 0.5101501 | 97.77559
|  | 398 | 0.6525116 | 97.91057
|  | 399 | 0.5737737 | 97.94852
|  | 400 | 0.6688421 | 97.76845
|  | 401 | 0.6144336 | 97.80805
|  | 402 | 0.5861909 | 97.9261
|  | 403 | 0.5786288 | 97.80078
|  | 404 | 0.550028 | 97.97048
|  | 405 | 0.4916081 | 98.15155
|  | 406 | 0.4055282 | 98.12179
|  | 407 | 0.4909088 | 98.34861
|  | 408 | 0.3200656 | 98.29225
|  | 409 | 0.3298564 | 98.26477
|  | 410 | 0.3159515 | 98.44799
|  | 411 | 0.2442544 | 98.33261
|  | 412 | 0.2466633 | 98.44825
|  | 413 | 0.2369893 | 98.51117
|  | 414 | 0.2567981 | 98.48938
|  | 415 | 0.2712289 | 98.57824
|  | 416 | 0.2367045 | 98.57887
|  | 417 | 0.318237 | 98.67426
|  | 418 | 0.3013514 | 98.54793
|  | 419 | 0.2964782 | 98.56336
|  | 420 | 0.2639002 | 98.50723
|  | 421 | 0.2926434 | 98.50865
|  | 422 | 0.2064508 | 98.55899
|  | 423 | 0.1499296 | 98.59581
|  | 424 | 0.1973285 | 98.76104
|  | 425 | 0.1304863 | 98.8711
|  | 426 | 0.1505779 | 98.99087
|  | 427 | 0.1060687 | 99.08198
|  | 428 | 0.1802343 | 99.11169
|  | 429 | 0.1939388 | 99.1172
|  | 430 | 0.1758461 | 99.13833
|  | 431 | 0.1733743 | 99.07823
|  | 432 | 0.2098652 | 99.04259
|  | 433 | 0.2063963 | 99.00514
|  | 434 | 0.2610795 | 98.92458
|  | 435 | 0.2780043 | 98.96158
|  | 436 | 0.3010869 | 98.96557
|  | 437 | 0.2725945 | 98.90543
|  | 438 | 0.2413008 | 99.02125
|  | 439 | 0.147531 | 99.0442
|  | 440 | 0.1055411 | 99.11772
|  | 441 | 0.1098848 | 99.19883
|  | 442 | 0.04616243 | 99.29889
|  | 443 | 0.03279491 | 99.35076
|  | 444 | 0.008556835 | 99.35157
|  | 445 | 0.07681099 | 99.37209
|  | 446 | 0.01868582 | 99.40276
|  | 447 | 0.0708366 | 99.41634
|  | 448 | 0.02260913 | 99.40757
|  | 449 | 0.02422921 | 99.4123
|  | 450 | 0.0490175 | 99.46601
|  | 451 | 0.0297702 | 99.46668
|  | 452 | 0.08201792 | 99.56732
|  | 453 | 0.05235171 | 99.58862
|  | 454 | 0.08931975 | 99.53879
|  | 455 | 0.06274027 | 99.54585
|  | 456 | 0.05195513 | 99.51587
|  | 457 | 0.0324642 | 99.48465
|  | 458 | 0.004957128 | 99.4906
|  | 459 | 0.04285437 | 99.55951
|  | 460 | 0.09244566 | 99.59038
|  | 461 | 0.01803109 | 99.60468
|  | 462 | 0.04558951 | 99.59406
|  | 463 | 0.04813813 | 99.55237
|  | 464 | 0.1284015 | 99.53312
|  | 465 | 0.1298483 | 99.45796
|  | 466 | 0.1411468 | 99.45644
|  | 467 | 0.1491489 | 99.45303
|  | 468 | 0.1462502 | 99.53335
|  | 469 | 0.109769 | 99.61063
|  | 470 | 0.07522198 | 99.66692
|  | 471 | 0.04982488 | 99.63927
|  | 472 | 0.05983993 | 99.62866
|  | 473 | 0.03022747 | 99.58543
|  | 474 | 0.03125561 | 99.52671
|  | 475 | 0.01670058 | 99.49376
|  | 476 | 0.03283868 | 99.50284
|  | 477 | 0.04731448 | 99.5027
|  | 478 | 0.0133162 | 99.53373
|  | 479 | 0.04676673 | 99.58862
|  | 480 | 0.0230255 | 99.5737
|  | 481 | 0.04782573 | 99.53
|  | 482 | 0.01258067 | 99.55158
|  | 483 | 0.02285162 | 99.54285
|  | 484 | 0.007810971 | 99.53955
|  | 485 | 0.06121591 | 99.57646
|  | 486 | 0.01003013 | 99.56782
|  | 487 | 0.04584931 | 99.62256
|  | 488 | 0.02223122 | 99.60756
|  | 489 | 0.04299318 | 99.6166
|  | 490 | 0.03128 | 99.58582
|  | 491 | 0.02449836 | 99.64385
|  | 492 | 0.03908533 | 99.65656
|  | 493 | 0.04811077 | 99.58519
|  | 494 | 0.05481577 | 99.58676
|  | 495 | 0.07369222 | 99.56481
|  | 496 | 0.08266427 | 99.47464
|  | 497 | 0.1215183 | 99.41437
|  | 498 | 0.1775583 | 99.34217
|  | 499 | 0.1567668 | 99.31065
|  | 500 | 0.1550793 | 99.33104
|  | 501 | 0.1173291 | 99.37919
|  | 502 | 0.0933055 | 99.43698
|  | 503 | 0.09785946 | 99.50322
|  | 504 | 0.05273938 | 99.59743
|  | 505 | 0.04427837 | 99.679
|  | 506 | 0.02857982 | 99.75724
|  | 507 | 0.03456504 | 99.77516
|  | 508 | 0.03898902 | 99.73578
|  | 509 | 0.0768712 | 99.70419
|  | 510 | 0.05265902 | 99.67974
|  | 511 | 0.04593703 | 99.67339
|  | 512 | 0.06618713 | 99.6414
|  | 513 | 0.07040917 | 99.60701
|  | 514 | 0.06166748 | 99.58991
|  | 515 | 0.07791335 | 99.58718
|  | 516 | 0.07342941 | 99.63515
|  | 517 | 0.07976314 | 99.62364
|  | 518 | 0.06596996 | 99.65563
|  | 519 | 0.05062316 | 99.65735
|  | 520 | 0.04531389 | 99.6766
|  | 521 | 0.03608168 | 99.68444
|  | 522 | 0.0468455 | 99.69067
|  | 523 | 0.03202997 | 99.69265
|  | 524 | 0.03701516 | 99.7214
|  | 525 | 0.02254657 | 99.75631
|  | 526 | 0.03323114 | 99.80201
|  | 527 | 0.002991784 | 99.83739
|  | 528 | 0.01888845 | 99.87528
|  | 529 | 0.01073735 | 99.84267
|  | 530 | 0.02956126 | 99.82227
|  | 531 | 0.04877373 | 99.78212
|  | 532 | 0.05522653 | 99.72903
|  | 533 | 0.09844963 | 99.66512
|  | 534 | 0.1055721 | 99.62381
|  | 535 | 0.1129735 | 99.61061
|  | 536 | 0.1209671 | 99.63235
|  | 537 | 0.1049004 | 99.67877
|  | 538 | 0.07358341 | 99.74634
|  | 539 | 0.08177556 | 99.78043
|  | 540 | 0.05732611 | 99.83218
|  | 541 | 0.05235965 | 99.87545
|  | 542 | 0.05269932 | 99.91159
|  | 543 | 0.04486951 | 99.88546
|  | 544 | 0.07022674 | 99.86227
|  | 545 | 0.09708723 | 99.78286
|  | 546 | 0.1249402 | 99.71056
|  | 547 | 0.1743829 | 99.6218
|  | 548 | 0.214987 | 99.5034
|  | 549 | 0.2774387 | 99.41511
|  | 550 | 0.2866494 | 99.38974
|  | 551 | 0.2762899 | 99.42288
|  | 552 | 0.2384312 | 99.49007
|  | 553 | 0.1911324 | 99.62755
|  | 554 | 0.134731 | 99.72118
|  | 555 | 0.07678079 | 99.79997
|  | 556 | 0.04386342 | 99.85003
|  | 557 | 0.03734389 | 99.85211
|  | 558 | 0.0379307 | 99.83159
|  | 559 | 0.02193479 | 99.77293
|  | 560 | 0.03001845 | 99.73415
|  | 561 | 0.02895366 | 99.70488
|  | 562 | 0.03679484 | 99.69458
|  | 563 | 0.02946405 | 99.65181
|  | 564 | 0.04199977 | 99.6858
|  | 565 | 0.0356907 | 99.73554
|  | 566 | 0.04753908 | 99.79727
|  | 567 | 0.04014168 | 99.80324
|  | 568 | 0.02969601 | 99.79272
|  | 569 | 0.04570229 | 99.76049
|  | 570 | 0.06589064 | 99.70719
|  | 571 | 0.09822225 | 99.66882
|  | 572 | 0.1375408 | 99.54546
|  | 573 | 0.1766595 | 99.49299
|  | 574 | 0.2245418 | 99.43695
|  | 575 | 0.2569262 | 99.42446
|  | 576 | 0.2751637 | 99.44917
|  | 577 | 0.2722173 | 99.47972
|  | 578 | 0.2364864 | 99.55513
|  | 579 | 0.1583008 | 99.66278
|  | 580 | 0.1113494 | 99.6959
|  | 581 | 0.06782271 | 99.7143
|  | 582 | 0.04504009 | 99.73132
|  | 583 | 0.02185108 | 99.71934
|  | 584 | 0.01370225 | 99.67996
|  | 585 | 0.006688831 | 99.61863
|  | 586 | 0.03363198 | 99.60527
|  | 587 | 0.04891247 | 99.61857
|  | 588 | 0.06854553 | 99.60755
|  | 589 | 0.07947109 | 99.53987
|  | 590 | 0.1175407 | 99.5647
|  | 591 | 0.09576544 | 99.58748
|  | 592 | 0.07928452 | 99.64429
|  | 593 | 0.06597209 | 99.65706
|  | 594 | 0.05169563 | 99.7421
|  | 595 | 0.04921139 | 99.80561
|  | 596 | 0.02883905 | 99.82009
|  | 597 | 0.01954339 | 99.84413
|  | 598 | 0.0130274 | 99.83311
|  | 599 | 0.02609542 | 99.84655
|  | 600 | 0.02035799 | 99.85616
|  | 601 | 0.02535415 | 99.83689
|  | 602 | 0.02555848 | 99.87522
|  | 603 | 0.02016997 | 99.8816
|  | 604 | 0.02736101 | 99.89355
|  | 605 | 0.01827319 | 99.91387
|  | 606 | 0.0270404 | 99.89065
|  | 607 | 0.01415328 | 99.90489
|  | 608 | 0.002636754 | 99.92506
|  | 609 | 0.02762207 | 99.93356
|  | 610 | 0.0201546 | 99.91893
|  | 611 | 0.01090242 | 99.93609
|  | 612 | 0.03895363 | 99.93052
|  | 613 | 0.008721421 | 99.96513
|  | 614 | 0.03194025 | 99.95201
|  | 615 | 0.0114924 | 99.95957
|  | 616 | 0.04072351 | 99.94057
|  | 617 | 0.03251059 | 99.96266
|  | 618 | 0.0177148 | 99.92629
|  | 619 | 0.01085731 | 99.9416
|  | 620 | 0.01701764 | 99.94605
|  | 621 | 0.02213773 | 99.93721
|  | 622 | 0.04656259 | 99.91824
|  | 623 | 0.01198877 | 99.91586
|  | 624 | 0.01833725 | 99.91062
|  | 625 | 0.03212715 | 99.94113
|  | 626 | 0.01487297 | 99.88077
|  | 627 | 0.03449228 | 99.92091
|  | 628 | 0.05698664 | 99.90392
|  | 629 | 0.03033914 | 99.89084
|  | 630 | 0.05585056 | 99.8702
|  | 631 | 0.07629181 | 99.83445
|  | 632 | 0.2288546 | 99.67446
|  | 633 | 0.5634067 | 99.34699
|  | 634 | 1.169246 | 98.73525
|  | 635 | 2.035324 | 97.84295
|  | 636 | 3.12384 | 96.72845
|  | 637 | 4.251842 | 95.60875
|  | 638 | 5.435528 | 94.41388
|  | 639 | 6.682342 | 93.15798
|  | 640 | 8.102345 | 91.73681
|  | 641 | 9.814981 | 89.99257
|  | 642 | 11.81848 | 87.98304
|  | 643 | 13.91899 | 85.88119
|  | 644 | 16.0047 | 83.7812
|  | 645 | 17.95077 | 81.8484
|  | 646 | 19.84017 | 79.92749
|  | 647 | 21.9368 | 77.84221
|  | 648 | 24.26997 | 75.49681
|  | 649 | 26.84429 | 72.88357
|  | 650 | 29.5229 | 70.22172
|  | 651 | 32.04068 | 67.69414
|  | 652 | 34.29343 | 65.45023
|  | 653 | 36.22005 | 63.52143
|  | 654 | 37.92481 | 61.79207
|  | 655 | 39.48676 | 60.245
|  | 656 | 40.93859 | 58.80642
|  | 657 | 42.40329 | 57.33528
|  | 658 | 43.93491 | 55.83388
|  | 659 | 45.55264 | 54.28312
|  | 660 | 47.31509 | 52.53477
|  | 661 | 49.24558 | 50.57368
|  | 662 | 51.52582 | 48.312
|  | 663 | 54.25037 | 45.62971
|  | 664 | 57.40528 | 42.50951
|  | 665 | 61.04324 | 38.87145
|  | 666 | 65.12969 | 34.8229
|  | 667 | 69.52467 | 30.49374
|  | 668 | 73.88921 | 26.14346
|  | 669 | 78.07994 | 21.99757
|  | 670 | 81.83505 | 18.24496
|  | 671 | 85.03456 | 15.07497
|  | 672 | 87.55908 | 12.52107
|  | 673 | 89.53607 | 10.49788
|  | 674 | 91.0959 | 8.962506
|  | 675 | 92.34939 | 7.786757
|  | 676 | 93.32785 | 6.785615
|  | 677 | 94.20372 | 5.940404
|  | 678 | 94.96135 | 5.165496
|  | 679 | 95.64824 | 4.520955
|  | 680 | 96.10475 | 4.030982
|  | 681 | 96.40061 | 3.71249
|  | 682 | 96.66128 | 3.519134
|  | 683 | 96.88111 | 3.304962
|  | 684 | 97.04651 | 3.151947
|  | 685 | 97.26122 | 2.898443
|  | 686 | 97.44424 | 2.698246
|  | 687 | 97.63824 | 2.524312
|  | 688 | 97.78743 | 2.395058
|  | 689 | 97.86168 | 2.243338
|  | 690 | 97.90295 | 2.242865
|  | 691 | 97.90601 | 2.20027
|  | 692 | 97.96571 | 2.184644
|  | 693 | 97.99493 | 2.135185
|  | 694 | 98.04266 | 2.142519
|  | 695 | 98.05705 | 2.147371
|  | 696 | 98.01606 | 2.129424
|  | 697 | 97.99483 | 2.180963
|  | 698 | 97.90489 | 2.26822
|  | 699 | 97.78228 | 2.348908
|  | 700 | 97.72585 | 2.481135
|  | 701 | 97.60761 | 2.575748
|  | 702 | 97.51856 | 2.655866
|  | 703 | 97.42933 | 2.750431
|  | 704 | 97.36783 | 2.78938
|  | 705 | 97.28993 | 2.867921
|  | 706 | 97.21735 | 2.973804
|  | 707 | 97.12338 | 3.049583
|  | 708 | 97.08137 | 3.086287
|  | 709 | 97.01355 | 3.119332
|  | 710 | 97.02354 | 3.14721
|  | 711 | 97.06782 | 3.106433
|  | 712 | 97.11141 | 3.070876
|  | 713 | 97.17994 | 2.984719
|  | 714 | 97.20858 | 2.96531
|  | 715 | 97.23888 | 2.890999
|  | 716 | 97.28002 | 2.895113
|  | 717 | 97.28531 | 2.902538
|  | 718 | 97.23771 | 2.928161
|  | 719 | 97.19496 | 2.959822
|  | 720 | 97.06345 | 3.035903
|  | 721 | 97.02551 | 2.971185
|  | 722 | 97.0524 | 2.993491
|  | 723 | 97.05679 | 2.992909
|  | 724 | 97.14507 | 2.940543
|  | 725 | 97.18803 | 2.934832
|  | 726 | 97.24115 | 2.851012
|  | 727 | 97.30723 | 2.781499
|  | 728 | 97.35069 | 2.709028
|  | 729 | 97.39106 | 2.677505
|  | 730 | 97.44793 | 2.646538
|  | 731 | 97.44191 | 2.644097
|  | 732 | 97.49379 | 2.608801
|  | 733 | 97.51938 | 2.573164
|  | 734 | 97.54129 | 2.549843
|  | 735 | 97.54214 | 2.500431
|  | 736 | 97.60727 | 2.487409
|  | 737 | 97.58961 | 2.461198
|  | 738 | 97.59356 | 2.452511
|  | 739 | 97.56302 | 2.529225
|  | 740 | 97.53211 | 2.54427
|  | 741 | 97.52607 | 2.566752
|  | 742 | 97.46203 | 2.626946
|  | 743 | 97.39283 | 2.682721
|  | 744 | 97.37661 | 2.771633
|  | 745 | 97.31858 | 2.788457
|  | 746 | 97.29354 | 2.816227
|  | 747 | 97.24584 | 2.838583
|  | 748 | 97.26394 | 2.90789
|  | 749 | 97.25309 | 2.903486
|  | 750 | 97.22846 | 2.895876
|  | 751 | 97.18684 | 2.907325
|  | 752 | 97.21157 | 2.936849
|  | 753 | 97.20252 | 2.93259
|  | 754 | 97.21997 | 2.924403
|  | 755 | 97.28526 | 2.853859
|  | 756 | 97.35449 | 2.803904
|  | 757 | 97.45465 | 2.678832
|  | 758 | 97.57662 | 2.589508
|  | 759 | 97.67243 | 2.469427
|  | 760 | 97.79545 | 2.360606
|  | 761 | 97.90211 | 2.271482
|  | 762 | 97.92657 | 2.209458
|  | 763 | 97.98113 | 2.182791
|  | 764 | 97.99547 | 2.172958
|  | 765 | 97.9332 | 2.251623
|  | 766 | 97.87452 | 2.29033
|  | 767 | 97.77191 | 2.374708
|  | 768 | 97.6775 | 2.476554
|  | 769 | 97.64144 | 2.54397
|  | 770 | 97.55138 | 2.613442
|  | 771 | 97.49858 | 2.67147
|  | 772 | 97.48531 | 2.675236
|  | 773 | 97.49974 | 2.673014
|  | 774 | 97.53111 | 2.651391
|  | 775 | 97.51747 | 2.651082
|  | 776 | 97.53213 | 2.680437
|  | 777 | 97.53402 | 2.670967
|  | 778 | 97.51157 | 2.642338
|  | 779 | 97.51185 | 2.699716
|  | 780 | 97.44126 | 2.743323
|  | 781 | 97.39812 | 2.791955
|  | 782 | 97.39894 | 2.813
|  | 783 | 97.36174 | 2.852115
|  | 784 | 97.36235 | 2.832268
|  | 785 | 97.38593 | 2.792626
|  | 786 | 97.42927 | 2.765143
|  | 787 | 97.47683 | 2.723744
|  | 788 | 97.52853 | 2.680584
|  | 789 | 97.6192 | 2.589866
|  | 790 | 97.64111 | 2.49782
|  | 791 | 97.69696 | 2.502093
|  | 792 | 97.73109 | 2.47963
|  | 793 | 97.72208 | 2.46195
|  | 794 | 97.72959 | 2.485604
|  | 795 | 97.69744 | 2.524418
|  | 796 | 97.64956 | 2.563359
|  | 797 | 97.56408 | 2.620397
|  | 798 | 97.5365 | 2.692639
|  | 799 | 97.49666 | 2.739782
|  | 800 | 97.43222 | 2.764202
|  | 801 | 97.42864 | 2.745609
|  | 802 | 97.41365 | 2.7709
|  | 803 | 97.43662 | 2.752646
|  | 804 | 97.45677 | 2.749729
|  | 805 | 97.46093 | 2.737237
|  | 806 | 97.48186 | 2.737231
|  | 807 | 97.48427 | 2.706087
|  | 808 | 97.48239 | 2.758056
|  | 809 | 97.43615 | 2.764531
|  | 810 | 97.405 | 2.80938
|  | 811 | 97.38046 | 2.798974
|  | 812 | 97.39192 | 2.841167
|  | 813 | 97.36279 | 2.838162
|  | 814 | 97.35368 | 2.84676
|  | 815 | 97.40805 | 2.828686
|  | 816 | 97.43889 | 2.80831
|  | 817 | 97.48643 | 2.724814
|  | 818 | 97.53295 | 2.675107
|  | 819 | 97.60985 | 2.614093
|  | 820 | 97.64362 | 2.560883
|  | 821 | 97.73882 | 2.517473
|  | 822 | 97.74858 | 2.453996
|  | 823 | 97.7614 | 2.462937
|  | 824 | 97.75192 | 2.464207
|  | 825 | 97.77636 | 2.448993
|  | 826 | 97.69331 | 2.495056
|  | 827 | 97.68084 | 2.560193
|  | 828 | 97.61435 | 2.605817
|  | 829 | 97.56167 | 2.668187
|  | 830 | 97.52712 | 2.696371
|  | 831 | 97.49702 | 2.744232
|  | 832 | 97.46303 | 2.763824
|  | 833 | 97.45174 | 2.763338
|  | 834 | 97.46707 | 2.753578
|  | 835 | 97.5079 | 2.669033
|  | 836 | 97.59439 | 2.640756
|  | 837 | 97.63023 | 2.587594
|  | 838 | 97.67011 | 2.506653
|  | 839 | 97.74169 | 2.485963
|  | 840 | 97.76375 | 2.456011
|  | 841 | 97.77954 | 2.417257
|  | 842 | 97.82256 | 2.395657
|  | 843 | 97.82426 | 2.391079
|  | 844 | 97.83252 | 2.375226
|  | 845 | 97.8095 | 2.375752
|  | 846 | 97.81645 | 2.397504
|  | 847 | 97.81587 | 2.388826
|  | 848 | 97.8075 | 2.411989
|  | 849 | 97.81277 | 2.371707
|  | 850 | 97.83695 | 2.363423
|  | 851 | 97.84244 | 2.35058
|  | 852 | 97.88413 | 2.327367
|  | 853 | 97.91134 | 2.288165
|  | 854 | 97.95352 | 2.251594
|  | 855 | 97.98201 | 2.217129
|  | 856 | 98.00891 | 2.186982
|  | 857 | 98.00674 | 2.170699
|  | 858 | 98.02436 | 2.150751
|  | 859 | 98.03605 | 2.154211
|  | 860 | 98.02674 | 2.139855
|  | 861 | 98.021 | 2.148138
|  | 862 | 98.01658 | 2.143865
|  | 863 | 98.01963 | 2.160368
|  | 864 | 98.00624 | 2.161268
|  | 865 | 98.00542 | 2.153747
|  | 866 | 98.0042 | 2.148147
|  | 867 | 98.02866 | 2.142843
|  | 868 | 98.05333 | 2.133116
|  | 869 | 98.07804 | 2.10497
|  | 870 | 98.0926 | 2.095556
|  | 871 | 98.09045 | 2.071627
|  | 872 | 98.09787 | 2.068362
|  | 873 | 98.09609 | 2.075253
|  | 874 | 98.0828 | 2.087184
|  | 875 | 98.04824 | 2.107353
|  | 876 | 98.015 | 2.159347
|  | 877 | 97.99043 | 2.193962
|  | 878 | 97.91818 | 2.23962
|  | 879 | 97.85472 | 2.301655
|  | 880 | 97.79483 | 2.354714
|  | 881 | 97.76797 | 2.401487
|  | 882 | 97.71625 | 2.440428
|  | 883 | 97.67247 | 2.473746
|  | 884 | 97.67815 | 2.479571
|  | 885 | 97.69849 | 2.481152
|  | 886 | 97.69941 | 2.462532
|  | 887 | 97.73672 | 2.428948
|  | 888 | 97.775 | 2.387567
|  | 889 | 97.83002 | 2.339395
|  | 890 | 97.88418 | 2.284052
|  | 891 | 97.9481 | 2.234411
|  | 892 | 97.973 | 2.190839
|  | 893 | 98.00315 | 2.159133
|  | 894 | 98.03206 | 2.136875
|  | 895 | 98.04009 | 2.137787
|  | 896 | 98.01023 | 2.14562
|  | 897 | 97.99916 | 2.168841
|  | 898 | 97.98006 | 2.208588
|  | 899 | 97.92415 | 2.249977
|  | 900 | 97.8887 | 2.294934
|  | 901 | 97.82463 | 2.341381
|  | 902 | 97.79178 | 2.382894
|  | 903 | 97.75077 | 2.417945
|  | 904 | 97.74965 | 2.440932
|  | 905 | 97.72908 | 2.453621
|  | 906 | 97.7243 | 2.451295
|  | 907 | 97.74173 | 2.437944
|  | 908 | 97.77065 | 2.413741
|  | 909 | 97.8054 | 2.385116
|  | 910 | 97.82205 | 2.354882
|  | 911 | 97.85432 | 2.327101
|  | 912 | 97.8801 | 2.305556
|  | 913 | 97.89001 | 2.290201
|  | 914 | 97.89961 | 2.292236
|  | 915 | 97.88146 | 2.304475
|  | 916 | 97.86552 | 2.333066
|  | 917 | 97.8162 | 2.3732
|  | 918 | 97.78106 | 2.427262
|  | 919 | 97.7195 | 2.48603
|  | 920 | 97.64274 | 2.550471
|  | 921 | 97.58352 | 2.617284
|  | 922 | 97.52021 | 2.676011
|  | 923 | 97.47232 | 2.730287
|  | 924 | 97.42155 | 2.772372
|  | 925 | 97.39769 | 2.797592
|  | 926 | 97.39868 | 2.811264
|  | 927 | 97.39269 | 2.805681
|  | 928 | 97.42445 | 2.785355
|  | 929 | 97.46224 | 2.755413
|  | 930 | 97.49722 | 2.711319
|  | 931 | 97.53401 | 2.663869
|  | 932 | 97.58659 | 2.613936
|  | 933 | 97.64362 | 2.56511
|  | 934 | 97.67843 | 2.525259
|  | 935 | 97.71941 | 2.49311
|  | 936 | 97.71538 | 2.474191
|  | 937 | 97.72592 | 2.46997
|  | 938 | 97.71576 | 2.480164
|  | 939 | 97.6895 | 2.507073
|  | 940 | 97.64333 | 2.546448
|  | 941 | 97.60486 | 2.594535
|  | 942 | 97.52983 | 2.651479
|  | 943 | 97.4767 | 2.715757
|  | 944 | 97.41395 | 2.77208
|  | 945 | 97.36394 | 2.829378
|  | 946 | 97.31221 | 2.873953
|  | 947 | 97.28476 | 2.908913
|  | 948 | 97.26699 | 2.930566
|  | 949 | 97.26553 | 2.935183
|  | 950 | 97.28116 | 2.924757
|  | 951 | 97.31651 | 2.897755
|  | 952 | 97.35287 | 2.858406
|  | 953 | 97.40658 | 2.81021
|  | 954 | 97.4613 | 2.751595
|  | 955 | 97.53315 | 2.687739
|  | 956 | 97.60185 | 2.622138
|  | 957 | 97.68035 | 2.563731
|  | 958 | 97.71419 | 2.506893
|  | 959 | 97.77943 | 2.457778
|  | 960 | 97.82444 | 2.421683
|  | 961 | 97.85346 | 2.393394
|  | 962 | 97.86731 | 2.377134
|  | 963 | 97.88612 | 2.373524
|  | 964 | 97.86714 | 2.37756
|  | 965 | 97.88119 | 2.389355
|  | 966 | 97.85759 | 2.405243
|  | 967 | 97.83764 | 2.423046
|  | 968 | 97.81169 | 2.442739
|  | 969 | 97.80087 | 2.456846
|  | 970 | 97.80394 | 2.466927
|  | 971 | 97.81345 | 2.469117
|  | 972 | 97.80536 | 2.46351
|  | 973 | 97.83049 | 2.450019
|  | 974 | 97.83619 | 2.42813
|  | 975 | 97.88549 | 2.397514
|  | 976 | 97.92093 | 2.363623
|  | 977 | 97.97255 | 2.323984
|  | 978 | 98.00957 | 2.283917
|  | 979 | 98.04857 | 2.244415
|  | 980 | 98.09403 | 2.208592
|  | 981 | 98.1233 | 2.179807
|  | 982 | 98.13598 | 2.158713
|  | 983 | 98.1455 | 2.145793
|  | 984 | 98.1805 | 2.143481
|  | 985 | 98.15218 | 2.15016
|  | 986 | 98.12739 | 2.168375
|  | 987 | 98.11778 | 2.194717
|  | 988 | 98.07896 | 2.226227
|  | 989 | 98.06087 | 2.262826
|  | 990 | 98.01467 | 2.303651
|  | 991 | 97.9666 | 2.341613
|  | 992 | 97.93823 | 2.379255
|  | 993 | 97.90656 | 2.411576
|  | 994 | 97.88958 | 2.436504
|  | 995 | 97.87503 | 2.452325
|  | 996 | 97.85163 | 2.459033
|  | 997 | 97.86728 | 2.45702
|  | 998 | 97.89445 | 2.445697
|  | 999 | 97.94003 | 2.4243
|  | 1000 | 97.95076 | 2.395598
|  | 1001 | 97.97556 | 2.362894
|  | 1002 | 98.02436 | 2.325955
|  | 1003 | 98.04913 | 2.286678
|  | 1004 | 98.10168 | 2.250487
|  | 1005 | 98.13504 | 2.215425
|  | 1006 | 98.16748 | 2.186794
|  | 1007 | 98.18154 | 2.163876
|  | 1008 | 98.21092 | 2.151809
|  | 1009 | 98.20608 | 2.146155
|  | 1010 | 98.21335 | 2.150085
|  | 1011 | 98.1868 | 2.161568
|  | 1012 | 98.17975 | 2.182527
|  | 1013 | 98.16937 | 2.209011
|  | 1014 | 98.13079 | 2.239512
|  | 1015 | 98.08706 | 2.272715
|  | 1016 | 98.05954 | 2.306402
|  | 1017 | 98.04608 | 2.337399
|  | 1018 | 98.00526 | 2.365086
|  | 1019 | 97.97596 | 2.388104
|  | 1020 | 97.97285 | 2.402496
|  | 1021 | 97.99385 | 2.408497
|  | 1022 | 97.98362 | 2.405698
|  | 1023 | 98.00214 | 2.394314
|  | 1024 | 98.00328 | 2.373893
|  | 1025 | 98.03832 | 2.345944
|  | 1026 | 98.08873 | 2.312378
|  | 1027 | 98.13425 | 2.275014
|  | 1028 | 98.16367 | 2.232323
|  | 1029 | 98.20632 | 2.194449
|  | 1030 | 98.24248 | 2.154989
|  | 1031 | 98.27896 | 2.120653
|  | 1032 | 98.31992 | 2.093885
|  | 1033 | 98.32934 | 2.07608
|  | 1034 | 98.34767 | 2.068122
|  | 1035 | 98.35239 | 2.069354
|  | 1036 | 98.34202 | 2.084287
|  | 1037 | 98.31527 | 2.110129
|  | 1038 | 98.27562 | 2.148033
|  | 1039 | 98.2207 | 2.193696
|  | 1040 | 98.18078 | 2.25095
|  | 1041 | 98.11456 | 2.314316
|  | 1042 | 98.04756 | 2.382514
|  | 1043 | 97.97394 | 2.455236
|  | 1044 | 97.89147 | 2.528886
|  | 1045 | 97.83975 | 2.600563
|  | 1046 | 97.76596 | 2.668642
|  | 1047 | 97.69605 | 2.733695
|  | 1048 | 97.64913 | 2.789878
|  | 1049 | 97.59105 | 2.840521
|  | 1050 | 97.32267 | 2.83471
|  | 1051 | 97.28657 | 2.868613
|  | 1052 | 97.24907 | 2.891459
|  | 1053 | 97.24057 | 2.910771
|  | 1054 | 97.24042 | 2.926918
|  | 1055 | 97.20875 | 2.93989
|  | 1056 | 97.22323 | 2.940585
|  | 1057 | 97.22351 | 2.943684
|  | 1058 | 97.24656 | 2.947164
|  | 1059 | 97.22699 | 2.941671
|  | 1060 | 97.22495 | 2.949967
|  | 1061 | 97.23321 | 2.945585
|  | 1062 | 97.23808 | 2.943045
|  | 1063 | 97.22807 | 2.954313
|  | 1064 | 97.21104 | 2.962708
|  | 1065 | 97.21108 | 2.970655
|  | 1066 | 97.21199 | 2.983321
|  | 1067 | 97.18322 | 3.000877
|  | 1068 | 97.18404 | 3.020211
|  | 1069 | 97.16361 | 3.03874
|  | 1070 | 97.14831 | 3.050024
|  | 1071 | 97.15309 | 3.067197
|  | 1072 | 97.12275 | 3.0851
|  | 1073 | 97.11207 | 3.094538
|  | 1074 | 97.09874 | 3.101357
|  | 1075 | 97.08654 | 3.109591
|  | 1076 | 97.07945 | 3.111062
|  | 1077 | 97.08084 | 3.107998
|  | 1078 | 97.08328 | 3.096074
|  | 1079 | 97.14084 | 3.085767
|  | 1080 | 97.10746 | 3.064077
|  | 1081 | 97.19835 | 3.044095
|  | 1082 | 97.2248 | 3.017931
|  | 1083 | 97.22885 | 2.997727
|  | 1084 | 97.26088 | 2.965404
|  | 1085 | 97.29805 | 2.940357
|  | 1086 | 97.29513 | 2.911159
|  | 1087 | 97.33693 | 2.893293
|  | 1088 | 97.33829 | 2.877594
|  | 1089 | 97.35004 | 2.862276
|  | 1090 | 97.35436 | 2.85268
|  | 1091 | 97.37143 | 2.848686
|  | 1092 | 97.40066 | 2.855468
|  | 1093 | 97.36594 | 2.869631
|  | 1094 | 97.3542 | 2.884888
|  | 1095 | 97.31506 | 2.90551
|  | 1096 | 97.3067 | 2.937253
|  | 1097 | 97.27784 | 2.965354
|  | 1098 | 97.24662 | 3.004874
|  | 1099 | 97.18872 | 3.036979
|  | 1100 | 97.12965 | 3.062849
|  | 1101 | 97.21467 | 3.112754
|  | 1102 | 97.07172 | 3.133043
|  | 1103 | 97.10989 | 3.167819
|  | 1104 | 97.06166 | 3.190323
|  | 1105 | 97.05938 | 3.205894
|  | 1106 | 97.04878 | 3.215782
|  | 1107 | 97.04229 | 3.22333
|  | 1108 | 97.02702 | 3.217034
|  | 1109 | 97.1025 | 3.204222
|  | 1110 | 97.06108 | 3.17951
|  | 1111 | 97.11611 | 3.159793
|  | 1112 | 97.17163 | 3.125748
|  | 1113 | 97.11439 | 3.091661
|  | 1114 | 97.26872 | 3.049581
|  | 1115 | 97.28758 | 3.005358
|  | 1116 | 97.3196 | 2.961213
|  | 1117 | 97.31226 | 2.91621
|  | 1118 | 97.40996 | 2.876694
|  | 1119 | 97.50517 | 2.841364
|  | 1120 | 97.53087 | 2.807164
|  | 1121 | 97.44102 | 2.772073
|  | 1122 | 97.55666 | 2.752775
|  | 1123 | 97.56783 | 2.73635
|  | 1124 | 97.58548 | 2.733151
|  | 1125 | 97.53938 | 2.727654
|  | 1126 | 97.55355 | 2.744203
|  | 1127 | 97.49475 | 2.751715
|  | 1128 | 97.56338 | 2.776933
|  | 1129 | 97.50407 | 2.806367
|  | 1130 | 97.4479 | 2.838409
|  | 1131 | 97.4409 | 2.875658
|  | 1132 | 97.35888 | 2.915375
|  | 1133 | 97.30443 | 2.955298
|  | 1134 | 97.35581 | 2.99825
|  | 1135 | 97.21521 | 3.035887
|  | 1136 | 97.19999 | 3.072148
|  | 1137 | 97.26532 | 3.108254
|  | 1138 | 97.11911 | 3.12833
|  | 1139 | 97.15862 | 3.156623
|  | 1140 | 97.13242 | 3.160443
|  | 1141 | 97.16754 | 3.17626
|  | 1142 | 97.13809 | 3.168663
|  | 1143 | 97.1594 | 3.157326
|  | 1144 | 97.19535 | 3.147406
|  | 1145 | 97.1937 | 3.121298
|  | 1146 | 97.23351 | 3.088849
|  | 1147 | 97.2678 | 3.05347
|  | 1148 | 97.313 | 3.016265
|  | 1149 | 97.36196 | 2.975544
|  | 1150 | 97.42157 | 2.927692
|  | 1151 | 97.47448 | 2.883129
|  | 1152 | 97.47065 | 2.843817
|  | 1153 | 97.55415 | 2.79824
|  | 1154 | 97.63927 | 2.762539
|  | 1155 | 97.54338 | 2.719723
|  | 1156 | 97.63939 | 2.69245
|  | 1157 | 97.72081 | 2.664375
|  | 1158 | 97.74785 | 2.63886
|  | 1159 | 97.60654 | 2.626618
|  | 1160 | 97.73475 | 2.614113
|  | 1161 | 97.75495 | 2.617575
|  | 1162 | 97.72262 | 2.61598
|  | 1163 | 97.72638 | 2.62532
|  | 1164 | 97.7221 | 2.64058
|  | 1165 | 97.67806 | 2.654262
|  | 1166 | 97.68911 | 2.667088
|  | 1167 | 97.66402 | 2.688848
|  | 1168 | 97.64202 | 2.71359
|  | 1169 | 97.6248 | 2.732402
|  | 1170 | 97.60357 | 2.751649
|  | 1171 | 97.6073 | 2.765934
|  | 1172 | 97.67156 | 2.783121
|  | 1173 | 97.4757 | 2.798226
|  | 1174 | 97.55552 | 2.801581
|  | 1175 | 97.5638 | 2.806371
|  | 1176 | 97.59786 | 2.800009
|  | 1177 | 97.61405 | 2.797636
|  | 1178 | 97.52975 | 2.783914
|  | 1179 | 97.59265 | 2.768786
|  | 1180 | 97.62344 | 2.744755
|  | 1181 | 97.66796 | 2.728582
|  | 1182 | 97.68505 | 2.696969
|  | 1183 | 97.77397 | 2.669182
|  | 1184 | 97.70333 | 2.637897
|  | 1185 | 97.78004 | 2.610695
|  | 1186 | 97.81348 | 2.574289
|  | 1187 | 97.83311 | 2.548414
|  | 1188 | 97.86966 | 2.517706
|  | 1189 | 97.91005 | 2.486506
|  | 1190 | 98.05307 | 2.471369
|  | 1191 | 97.77022 | 2.442549
|  | 1192 | 97.95166 | 2.435802
|  | 1193 | 97.97348 | 2.42391
|  | 1194 | 97.98806 | 2.415108
|  | 1195 | 97.99727 | 2.417192
|  | 1196 | 97.95555 | 2.421822
|  | 1197 | 97.97076 | 2.425017
|  | 1198 | 97.9747 | 2.437268
|  | 1199 | 97.95025 | 2.45746
|  | 1200 | 98.06875 | 2.475573
|  | 1201 | 97.91202 | 2.4963
|  | 1202 | 97.97555 | 2.521951
|  | 1203 | 97.9482 | 2.541103
|  | 1204 | 97.90293 | 2.569305
|  | 1205 | 97.94964 | 2.592557
|  | 1206 | 97.895 | 2.606838
|  | 1207 | 97.89498 | 2.630658
|  | 1208 | 97.84572 | 2.642222
|  | 1209 | 97.83312 | 2.653944
|  | 1210 | 97.81264 | 2.667773
|  | 1211 | 97.87543 | 2.671111
|  | 1212 | 97.85092 | 2.670239
|  | 1213 | 97.82874 | 2.668578
|  | 1214 | 97.85081 | 2.660356
|  | 1215 | 97.83847 | 2.648297
|  | 1216 | 97.84518 | 2.638659
|  | 1217 | 97.91435 | 2.623776
|  | 1218 | 97.89488 | 2.606138
|  | 1219 | 97.93441 | 2.585125
|  | 1220 | 97.94838 | 2.559931
|  | 1221 | 97.99132 | 2.54169
|  | 1222 | 97.9841 | 2.521649
|  | 1223 | 98.00673 | 2.498965
|  | 1224 | 98.08102 | 2.474694
|  | 1225 | 98.03865 | 2.45949
|  | 1226 | 98.03349 | 2.447191
|  | 1227 | 98.09027 | 2.444977
|  | 1228 | 98.07606 | 2.433269
|  | 1229 | 98.08189 | 2.429288
|  | 1230 | 98.06153 | 2.4301
|  | 1231 | 98.02932 | 2.439649
|  | 1232 | 98.07264 | 2.443549
|  | 1233 | 98.03269 | 2.461819
|  | 1234 | 98.00099 | 2.483862
|  | 1235 | 97.97611 | 2.503763
|  | 1236 | 97.90112 | 2.528543
|  | 1237 | 97.98761 | 2.564485
|  | 1238 | 97.88846 | 2.583805
|  | 1239 | 97.84764 | 2.619708
|  | 1240 | 97.81483 | 2.64726
|  | 1241 | 97.78143 | 2.680222
|  | 1242 | 97.80447 | 2.708643
|  | 1243 | 97.71031 | 2.738286
|  | 1244 | 97.7277 | 2.77379
|  | 1245 | 97.67077 | 2.795308
|  | 1246 | 97.58417 | 2.817654
|  | 1247 | 97.62485 | 2.836788
|  | 1248 | 97.62522 | 2.853232
|  | 1249 | 97.59891 | 2.86142
|  | 1250 | 97.60057 | 2.870751
|  | 1251 | 97.54496 | 2.873826
|  | 1252 | 97.61665 | 2.868749
|  | 1253 | 97.63995 | 2.86802
|  | 1254 | 97.61923 | 2.851125
|  | 1255 | 97.61809 | 2.834265
|  | 1256 | 97.64288 | 2.822304
|  | 1257 | 97.73494 | 2.798055
|  | 1258 | 97.72505 | 2.788258
|  | 1259 | 97.76785 | 2.758215
|  | 1260 | 97.72276 | 2.730808
|  | 1261 | 97.79202 | 2.711928
|  | 1262 | 97.80197 | 2.686781
|  | 1263 | 97.84362 | 2.661377
|  | 1264 | 97.88318 | 2.635276
|  | 1265 | 97.92645 | 2.616084
|  | 1266 | 97.91969 | 2.607914
|  | 1267 | 97.95661 | 2.588818
|  | 1268 | 97.95863 | 2.575047
|  | 1269 | 97.97951 | 2.571132
|  | 1270 | 97.94648 | 2.56276
|  | 1271 | 97.95769 | 2.562378
|  | 1272 | 97.9633 | 2.565006
|  | 1273 | 97.98865 | 2.575788
|  | 1274 | 97.94474 | 2.581126
|  | 1275 | 97.94502 | 2.601458
|  | 1276 | 97.93003 | 2.612066
|  | 1277 | 97.9127 | 2.631781
|  | 1278 | 97.89378 | 2.649565
|  | 1279 | 97.87526 | 2.67659
|  | 1280 | 97.87235 | 2.691213
|  | 1281 | 97.83343 | 2.714688
|  | 1282 | 97.81406 | 2.732018
|  | 1283 | 97.77766 | 2.752136
|  | 1284 | 97.77662 | 2.774154
|  | 1285 | 97.75854 | 2.787699
|  | 1286 | 97.741 | 2.808069
|  | 1287 | 97.73779 | 2.813989
|  | 1288 | 97.75289 | 2.82688
|  | 1289 | 97.73398 | 2.82692
|  | 1290 | 97.72006 | 2.830794
|  | 1291 | 97.72787 | 2.833388
|  | 1292 | 97.72523 | 2.821079
|  | 1293 | 97.74019 | 2.81253
|  | 1294 | 97.77528 | 2.80421
|  | 1295 | 97.7846 | 2.778737
|  | 1296 | 97.77361 | 2.764432
|  | 1297 | 97.82716 | 2.742029
|  | 1298 | 97.85654 | 2.712631
|  | 1299 | 97.87721 | 2.693284
|  | 1300 | 97.90913 | 2.662768
|  | 1301 | 97.9108 | 2.639101
|  | 1302 | 97.96895 | 2.611201
|  | 1303 | 98.01251 | 2.582254
|  | 1304 | 98.00475 | 2.557187
|  | 1305 | 98.05909 | 2.536264
|  | 1306 | 98.09216 | 2.512896
|  | 1307 | 98.0859 | 2.496685
|  | 1308 | 98.09464 | 2.476378
|  | 1309 | 98.10808 | 2.463077
|  | 1310 | 98.11031 | 2.45914
|  | 1311 | 98.11363 | 2.45699
|  | 1312 | 98.12289 | 2.459728
|  | 1313 | 98.13901 | 2.463217
|  | 1314 | 98.00723 | 2.47027
|  | 1315 | 98.07911 | 2.486238
|  | 1316 | 98.05314 | 2.512878
|  | 1317 | 98.02021 | 2.53028
|  | 1318 | 98.00189 | 2.559426
|  | 1319 | 97.96336 | 2.59227
|  | 1320 | 97.94302 | 2.62204
|  | 1321 | 97.89081 | 2.663685
|  | 1322 | 97.86433 | 2.702306
|  | 1323 | 97.79716 | 2.736904
|  | 1324 | 97.76702 | 2.78364
|  | 1325 | 97.72299 | 2.821506
|  | 1326 | 97.69393 | 2.863523
|  | 1327 | 97.64112 | 2.902704
|  | 1328 | 97.59279 | 2.946404
|  | 1329 | 97.53732 | 2.980014
|  | 1330 | 97.5106 | 3.019082
|  | 1331 | 97.48437 | 3.055065
|  | 1332 | 97.44524 | 3.080433
|  | 1333 | 97.39161 | 3.106985
|  | 1334 | 97.39484 | 3.13626
|  | 1335 | 97.37774 | 3.151332
|  | 1336 | 97.34884 | 3.16742
|  | 1337 | 97.32481 | 3.185889
|  | 1338 | 97.32771 | 3.190572
|  | 1339 | 97.30905 | 3.193467
|  | 1340 | 97.31046 | 3.200726
|  | 1341 | 97.28093 | 3.20179
|  | 1342 | 97.30927 | 3.198906
|  | 1343 | 97.31168 | 3.195788
|  | 1344 | 97.29743 | 3.191608
|  | 1345 | 97.31716 | 3.182566
|  | 1346 | 97.297 | 3.169784
|  | 1347 | 97.324 | 3.155515
|  | 1348 | 97.33844 | 3.149273
|  | 1349 | 97.34442 | 3.135297
|  | 1350 | 97.36338 | 3.125618
|  | 1351 | 97.37717 | 3.120871
|  | 1352 | 97.37361 | 3.109092
|  | 1353 | 97.40617 | 3.101397
|  | 1354 | 97.3986 | 3.099233
|  | 1355 | 97.40423 | 3.095764
|  | 1356 | 97.37764 | 3.094721
|  | 1357 | 97.37796 | 3.096051
|  | 1358 | 97.38036 | 3.100123
|  | 1359 | 97.39291 | 3.110457
|  | 1360 | 97.3461 | 3.116064
|  | 1361 | 97.31271 | 3.125402
|  | 1362 | 97.30031 | 3.14377
|  | 1363 | 97.24849 | 3.157436
|  | 1364 | 97.20139 | 3.180639
|  | 1365 | 97.16944 | 3.196289
|  | 1366 | 97.14038 | 3.218743
|  | 1367 | 97.02685 | 3.235244
|  | 1368 | 96.96771 | 3.25419
|  | 1369 | 96.90094 | 3.281029
|  | 1370 | 96.8029 | 3.297583
|  | 1371 | 96.69122 | 3.313737
|  | 1372 | 96.58884 | 3.332635
|  | 1373 | 96.45872 | 3.350356
|  | 1374 | 96.34385 | 3.368274
|  | 1375 | 96.22245 | 3.379193
|  | 1376 | 96.0517 | 3.385426
|  | 1377 | 95.95492 | 3.393918
|  | 1378 | 95.83611 | 3.402097
|  | 1379 | 95.69334 | 3.398176
|  | 1380 | 95.61288 | 3.406272
|  | 1381 | 95.47072 | 3.394765
|  | 1382 | 95.40791 | 3.384971
|  | 1383 | 95.34084 | 3.373363
|  | 1384 | 95.30838 | 3.360385
|  | 1385 | 95.34691 | 3.344882
|  | 1386 | 95.37042 | 3.327832
|  | 1387 | 95.45072 | 3.308451
|  | 1388 | 95.48807 | 3.283591
|  | 1389 | 95.57562 | 3.265791
|  | 1390 | 95.66256 | 3.234903
|  | 1391 | 95.755 | 3.210816
|  | 1392 | 95.90854 | 3.183974
|  | 1393 | 95.95699 | 3.151468
|  | 1394 | 96.07819 | 3.124418
|  | 1395 | 96.18967 | 3.091869
|  | 1396 | 96.25547 | 3.061224
|  | 1397 | 96.34564 | 3.027046
|  | 1398 | 96.42373 | 3.009078
|  | 1399 | 96.54369 | 2.986193
|  | 1400 | 96.61876 | 2.961492
|  | 1401 | 96.71275 | 2.937493
|  | 1402 | 96.76392 | 2.917171
|  | 1403 | 96.8543 | 2.901826
|  | 1404 | 96.9726 | 2.894529
|  | 1405 | 96.92563 | 2.880732
|  | 1406 | 96.97887 | 2.873015
|  | 1407 | 97.06262 | 2.878953
|  | 1408 | 97.06852 | 2.877421
|  | 1409 | 97.10534 | 2.87714
|  | 1410 | 97.09459 | 2.886116
|  | 1411 | 97.14958 | 2.901393
|  | 1412 | 97.11694 | 2.904427
|  | 1413 | 97.17265 | 2.929613
|  | 1414 | 97.19064 | 2.946154
|  | 1415 | 97.16579 | 2.96046
|  | 1416 | 97.19043 | 2.986567
|  | 1417 | 97.1587 | 3.008359
|  | 1418 | 97.16106 | 3.034526
|  | 1419 | 97.15795 | 3.059066
|  | 1420 | 97.15419 | 3.082156
|  | 1421 | 97.18497 | 3.115889
|  | 1422 | 97.06921 | 3.132866
|  | 1423 | 97.07337 | 3.157844
|  | 1424 | 97.06287 | 3.183297
|  | 1425 | 97.07093 | 3.20055
|  | 1426 | 97.03945 | 3.216725
|  | 1427 | 97.05796 | 3.232792
|  | 1428 | 97.05806 | 3.251728
|  | 1429 | 97.06586 | 3.262922
|  | 1430 | 97.04916 | 3.270199
|  | 1431 | 97.04496 | 3.279815
|  | 1432 | 97.07839 | 3.282356
|  | 1433 | 97.05573 | 3.282064
|  | 1434 | 97.08204 | 3.279568
|  | 1435 | 97.08673 | 3.276251
|  | 1436 | 97.11208 | 3.262779
|  | 1437 | 97.12437 | 3.247252
|  | 1438 | 97.1573 | 3.244417
|  | 1439 | 97.18724 | 3.220846
|  | 1440 | 97.20572 | 3.2122
|  | 1441 | 97.22681 | 3.185812
|  | 1442 | 97.26878 | 3.166316
|  | 1443 | 97.2669 | 3.14459
|  | 1444 | 97.30581 | 3.125995
|  | 1445 | 97.34037 | 3.099256
|  | 1446 | 97.35289 | 3.07961
|  | 1447 | 97.38753 | 3.06347
|  | 1448 | 97.41662 | 3.035874
|  | 1449 | 97.42893 | 3.015448
|  | 1450 | 97.46463 | 2.990521
|  | 1451 | 97.47282 | 2.977891
|  | 1452 | 97.5157 | 2.961799
|  | 1453 | 97.51599 | 2.950253
|  | 1454 | 97.5518 | 2.934458
|  | 1455 | 97.52961 | 2.925382
|  | 1456 | 97.56863 | 2.91944
|  | 1457 | 97.59871 | 2.91683
|  | 1458 | 97.58892 | 2.915763
|  | 1459 | 97.58722 | 2.918853
|  | 1460 | 97.59408 | 2.919978
|  | 1461 | 97.57253 | 2.930762
|  | 1462 | 97.56515 | 2.936874
|  | 1463 | 97.59078 | 2.951742
|  | 1464 | 97.47458 | 2.958857
|  | 1465 | 97.52209 | 2.98668
|  | 1466 | 97.5105 | 3.002057
|  | 1467 | 97.58141 | 3.023744
|  | 1468 | 97.46984 | 3.047148
|  | 1469 | 97.46085 | 3.069086
|  | 1470 | 97.41687 | 3.091533
|  | 1471 | 97.4109 | 3.121686
|  | 1472 | 97.39803 | 3.143775
|  | 1473 | 97.34066 | 3.169465
|  | 1474 | 97.34138 | 3.196141
|  | 1475 | 97.29265 | 3.218146
|  | 1476 | 97.28768 | 3.240548
|  | 1477 | 97.27544 | 3.262796
|  | 1478 | 97.24767 | 3.277259
|  | 1479 | 97.26536 | 3.297639
|  | 1480 | 97.24884 | 3.314992
|  | 1481 | 97.21951 | 3.323899
|  | 1482 | 97.19955 | 3.335403
|  | 1483 | 97.16584 | 3.344978
|  | 1484 | 97.19428 | 3.350727
|  | 1485 | 97.19967 | 3.356894
|  | 1486 | 97.21044 | 3.360088
|  | 1487 | 97.21018 | 3.34282
|  | 1488 | 97.23297 | 3.341135
|  | 1489 | 97.20651 | 3.329222
|  | 1490 | 97.22444 | 3.318586
|  | 1491 | 97.24424 | 3.306104
|  | 1492 | 97.27425 | 3.294342
|  | 1493 | 97.28966 | 3.27768
|  | 1494 | 97.32671 | 3.25934
|  | 1495 | 97.35654 | 3.232636
|  | 1496 | 97.31758 | 3.21752
|  | 1497 | 97.37927 | 3.193122
|  | 1498 | 97.41215 | 3.168458
|  | 1499 | 97.45309 | 3.139639
|  | 1500 | 97.4884 | 3.115361
|  | 1501 | 97.49091 | 3.09621
|  | 1502 | 97.46949 | 3.069723
|  | 1503 | 97.53158 | 3.043637
|  | 1504 | 97.55545 | 3.020968
|  | 1505 | 97.62491 | 3.005431
|  | 1506 | 97.56344 | 2.98363
|  | 1507 | 97.5805 | 2.969859
|  | 1508 | 97.58971 | 2.954361
|  | 1509 | 97.63848 | 2.940447
|  | 1510 | 97.62408 | 2.933892
|  | 1511 | 97.62996 | 2.930423
|  | 1512 | 97.688 | 2.928313
|  | 1513 | 97.70302 | 2.925616
|  | 1514 | 97.58987 | 2.925488
|  | 1515 | 97.58971 | 2.93645
|  | 1516 | 97.63226 | 2.945776
|  | 1517 | 97.62446 | 2.955259
|  | 1518 | 97.59571 | 2.97346
|  | 1519 | 97.60432 | 2.99111
|  | 1520 | 97.58101 | 3.010269
|  | 1521 | 97.54119 | 3.039081
|  | 1522 | 97.50997 | 3.055528
|  | 1523 | 97.50573 | 3.081923
|  | 1524 | 97.46246 | 3.114414
|  | 1525 | 97.4316 | 3.143967
|  | 1526 | 97.39646 | 3.176675
|  | 1527 | 97.38078 | 3.204793
|  | 1528 | 97.38463 | 3.24025
|  | 1529 | 97.27559 | 3.267886
|  | 1530 | 97.26594 | 3.30729
|  | 1531 | 97.26373 | 3.336836
|  | 1532 | 97.24838 | 3.365556
|  | 1533 | 97.1546 | 3.396486
|  | 1534 | 97.15122 | 3.427742
|  | 1535 | 97.13756 | 3.451519
|  | 1536 | 97.16047 | 3.478142
|  | 1537 | 97.05183 | 3.500775
|  | 1538 | 97.02311 | 3.526449
|  | 1539 | 97.05544 | 3.545411
|  | 1540 | 97.07238 | 3.569383
|  | 1541 | 96.98512 | 3.576524
|  | 1542 | 96.90441 | 3.592937
|  | 1543 | 96.9805 | 3.603281
|  | 1544 | 97.01345 | 3.614488
|  | 1545 | 97.00525 | 3.616756
|  | 1546 | 96.9809 | 3.621036
|  | 1547 | 96.96426 | 3.622109
|  | 1548 | 96.91584 | 3.619616
|  | 1549 | 97.0278 | 3.615319
|  | 1550 | 97.01892 | 3.607181
|  | 1551 | 96.99948 | 3.5996
|  | 1552 | 96.94269 | 3.590292
|  | 1553 | 96.97702 | 3.586625
|  | 1554 | 97.09235 | 3.576982
|  | 1555 | 97.03312 | 3.562268
|  | 1556 | 97.03625 | 3.549433
|  | 1557 | 97.02865 | 3.541456
|  | 1558 | 97.0646 | 3.531655
|  | 1559 | 97.12018 | 3.513173
|  | 1560 | 97.06731 | 3.496722
|  | 1561 | 97.09529 | 3.492479
|  | 1562 | 97.15073 | 3.477285
|  | 1563 | 97.12687 | 3.469495
|  | 1564 | 97.10386 | 3.463177
|  | 1565 | 97.13041 | 3.462069
|  | 1566 | 97.18096 | 3.456278
|  | 1567 | 97.14631 | 3.454439
|  | 1568 | 97.09784 | 3.450601
|  | 1569 | 97.14824 | 3.459063
|  | 1570 | 97.17205 | 3.465216
|  | 1571 | 97.12018 | 3.474155
|  | 1572 | 97.0532 | 3.483358
|  | 1573 | 97.12425 | 3.50094
|  | 1574 | 97.12182 | 3.517566
|  | 1575 | 97.07954 | 3.536425
|  | 1576 | 97.03525 | 3.559626
|  | 1577 | 96.93289 | 3.579816
|  | 1578 | 97.07284 | 3.613923
|  | 1579 | 96.96333 | 3.639649
|  | 1580 | 96.9138 | 3.674382
|  | 1581 | 96.85578 | 3.701487
|  | 1582 | 96.90054 | 3.74219
|  | 1583 | 96.82304 | 3.775987
|  | 1584 | 96.76593 | 3.814874
|  | 1585 | 96.71207 | 3.86134
|  | 1586 | 96.72997 | 3.897516
|  | 1587 | 96.64629 | 3.938711
|  | 1588 | 96.59497 | 3.984613
|  | 1589 | 96.57477 | 4.020418
|  | 1590 | 96.54328 | 4.061529
|  | 1591 | 96.49926 | 4.106388
|  | 1592 | 96.44247 | 4.146969
|  | 1593 | 96.42394 | 4.184974
|  | 1594 | 96.37266 | 4.22142
|  | 1595 | 96.32366 | 4.261659
|  | 1596 | 96.29556 | 4.296909
|  | 1597 | 96.26132 | 4.327956
|  | 1598 | 96.24019 | 4.360032
|  | 1599 | 96.19996 | 4.392705
|  | 1600 | 96.1791 | 4.423285
|  | 1601 | 96.14369 | 4.444675
|  | 1602 | 96.08242 | 4.472001
|  | 1603 | 96.13299 | 4.501975
|  | 1604 | 96.07681 | 4.524754
|  | 1605 | 96.09794 | 4.537335
|  | 1606 | 95.99065 | 4.54596
|  | 1607 | 95.98828 | 4.562811
|  | 1608 | 96.04599 | 4.581371
|  | 1609 | 95.99839 | 4.590603
|  | 1610 | 95.92404 | 4.600995
|  | 1611 | 96.04719 | 4.616521
|  | 1612 | 95.98124 | 4.61694
|  | 1613 | 95.97619 | 4.626258
|  | 1614 | 95.955 | 4.63423
|  | 1615 | 95.94968 | 4.630416
|  | 1616 | 95.9674 | 4.648928
|  | 1617 | 95.96039 | 4.646485
|  | 1618 | 95.92497 | 4.647056
|  | 1619 | 95.94569 | 4.665061
|  | 1620 | 95.95537 | 4.66792
|  | 1621 | 95.91245 | 4.678053
|  | 1622 | 95.91356 | 4.692376
|  | 1623 | 95.90251 | 4.704582
|  | 1624 | 95.86487 | 4.717943
|  | 1625 | 95.86218 | 4.733458
|  | 1626 | 95.85605 | 4.76208
|  | 1627 | 95.84345 | 4.781038
|  | 1628 | 95.72581 | 4.80347
|  | 1629 | 95.80452 | 4.840279
|  | 1630 | 95.77914 | 4.87407
|  | 1631 | 95.70397 | 4.908713
|  | 1632 | 95.56528 | 4.941331
|  | 1633 | 95.65598 | 4.990736
|  | 1634 | 95.57945 | 5.037995
|  | 1635 | 95.5138 | 5.090855
|  | 1636 | 95.38253 | 5.14014
|  | 1637 | 95.45448 | 5.211357
|  | 1638 | 95.32601 | 5.268595
|  | 1639 | 95.25574 | 5.328519
|  | 1640 | 95.17816 | 5.40537
|  | 1641 | 95.12691 | 5.483778
|  | 1642 | 95.0267 | 5.554825
|  | 1643 | 94.95144 | 5.647564
|  | 1644 | 94.8811 | 5.730771
|  | 1645 | 94.77209 | 5.820167
|  | 1646 | 94.65162 | 5.914014
|  | 1647 | 94.59133 | 6.016955
|  | 1648 | 94.49549 | 6.119357
|  | 1649 | 94.36072 | 6.222928
|  | 1650 | 94.28205 | 6.328476
|  | 1651 | 94.14518 | 6.440176
|  | 1652 | 94.07108 | 6.554142
|  | 1653 | 93.8846 | 6.667977
|  | 1654 | 93.8178 | 6.789879
|  | 1655 | 93.65365 | 6.916921
|  | 1656 | 93.5397 | 7.038395
|  | 1657 | 93.40716 | 7.172295
|  | 1658 | 93.23775 | 7.306865
|  | 1659 | 93.2048 | 7.442062
|  | 1660 | 93.02291 | 7.590227
|  | 1661 | 92.86236 | 7.729341
|  | 1662 | 92.62931 | 7.867443
|  | 1663 | 92.6051 | 8.039613
|  | 1664 | 92.4023 | 8.196299
|  | 1665 | 92.20991 | 8.353948
|  | 1666 | 92.03853 | 8.51627
|  | 1667 | 91.91024 | 8.695782
|  | 1668 | 91.71844 | 8.873992
|  | 1669 | 91.51597 | 9.060749
|  | 1670 | 91.32689 | 9.248674
|  | 1671 | 91.14819 | 9.451428
|  | 1672 | 90.92247 | 9.6568
|  | 1673 | 90.72032 | 9.87467
|  | 1674 | 90.51712 | 10.09206
|  | 1675 | 90.24007 | 10.32986
|  | 1676 | 89.99962 | 10.57993
|  | 1677 | 89.76018 | 10.82591
|  | 1678 | 89.51727 | 11.09464
|  | 1679 | 89.1851 | 11.36548
|  | 1680 | 88.92714 | 11.64974
|  | 1681 | 88.64119 | 11.95362
|  | 1682 | 88.33612 | 12.26408
|  | 1683 | 87.9672 | 12.57013
|  | 1684 | 87.65751 | 12.91711
|  | 1685 | 87.33884 | 13.26817
|  | 1686 | 86.90732 | 13.61187
|  | 1687 | 86.59113 | 13.99548
|  | 1688 | 86.20093 | 14.39324
|  | 1689 | 85.78479 | 14.78262
|  | 1690 | 85.35647 | 15.19152
|  | 1691 | 84.94877 | 15.61832
|  | 1692 | 84.51828 | 16.05296
|  | 1693 | 84.04527 | 16.49234
|  | 1694 | 83.57402 | 16.96655
|  | 1695 | 83.12238 | 17.45278
|  | 1696 | 82.63086 | 17.91142
|  | 1697 | 82.1202 | 18.41217
|  | 1698 | 81.61274 | 18.93357
|  | 1699 | 81.15087 | 19.4056
|  | 1700 | 80.5785 | 19.94196
|  | 1701 | 80.05113 | 20.49482
|  | 1702 | 79.55556 | 20.99948
|  | 1703 | 78.97559 | 21.53072
|  | 1704 | 78.44547 | 22.09434
|  | 1705 | 77.88043 | 22.60755
|  | 1706 | 77.40452 | 23.146
|  | 1707 | 76.78779 | 23.73154
|  | 1708 | 76.27149 | 24.26126
|  | 1709 | 75.75437 | 24.78792
|  | 1710 | 75.14667 | 25.32162
|  | 1711 | 74.65391 | 25.84631
|  | 1712 | 74.12179 | 26.40745
|  | 1713 | 73.58101 | 26.91791
|  | 1714 | 73.02384 | 27.42204
|  | 1715 | 72.6078 | 27.94665
|  | 1716 | 72.07699 | 28.43778
|  | 1717 | 71.56665 | 28.93149
|  | 1718 | 71.10784 | 29.37861
|  | 1719 | 70.67774 | 29.86317
|  | 1720 | 70.17602 | 30.31608
|  | 1721 | 69.74465 | 30.73535
|  | 1722 | 69.35989 | 31.16327
|  | 1723 | 68.92666 | 31.56926
|  | 1724 | 68.55254 | 31.95979
|  | 1725 | 68.17975 | 32.32309
|  | 1726 | 67.81375 | 32.6732
|  | 1727 | 67.47755 | 33.02012
|  | 1728 | 67.17203 | 33.31801
|  | 1729 | 66.88832 | 33.61945
|  | 1730 | 66.58582 | 33.90193
|  | 1731 | 66.35506 | 34.15599
|  | 1732 | 66.08184 | 34.38765
|  | 1733 | 65.91467 | 34.61194
|  | 1734 | 65.68581 | 34.80874
|  | 1735 | 65.52475 | 34.96476
|  | 1736 | 65.35486 | 35.11387
|  | 1737 | 65.26612 | 35.2525
|  | 1738 | 65.13974 | 35.36118
|  | 1739 | 65.01064 | 35.42868
|  | 1740 | 65.02689 | 35.51546
|  | 1741 | 64.95554 | 35.55907
|  | 1742 | 64.92465 | 35.58287
|  | 1743 | 64.90079 | 35.57853
|  | 1744 | 64.93638 | 35.55489
|  | 1745 | 64.98803 | 35.51721
|  | 1746 | 65.03433 | 35.46534
|  | 1747 | 65.11192 | 35.37918
|  | 1748 | 65.25939 | 35.28099
|  | 1749 | 65.32061 | 35.16003
|  | 1750 | 65.46968 | 35.02044
|  | 1751 | 65.67441 | 34.85836
|  | 1752 | 65.83293 | 34.68644
|  | 1753 | 66.00851 | 34.48936
|  | 1754 | 66.19739 | 34.25861
|  | 1755 | 66.50184 | 34.05241
|  | 1756 | 66.70447 | 33.80873
|  | 1757 | 66.95091 | 33.51354
|  | 1758 | 67.22323 | 33.24482
|  | 1759 | 67.57783 | 32.96903
|  | 1760 | 67.85296 | 32.69653
|  | 1761 | 68.13932 | 32.31792
|  | 1762 | 68.46726 | 32.00649
|  | 1763 | 68.90475 | 31.6858
|  | 1764 | 69.22014 | 31.30454
|  | 1765 | 69.58406 | 30.93829
|  | 1766 | 69.89475 | 30.53378
|  | 1767 | 70.39599 | 30.19237
|  | 1768 | 70.73756 | 29.78434
|  | 1769 | 71.12995 | 29.38374
|  | 1770 | 71.55903 | 28.96145
|  | 1771 | 71.98094 | 28.55856
|  | 1772 | 72.37797 | 28.14449
|  | 1773 | 72.80581 | 27.72099
|  | 1774 | 73.25136 | 27.31383
|  | 1775 | 73.64301 | 26.88974
|  | 1776 | 74.06556 | 26.45132
|  | 1777 | 74.55001 | 26.0326
|  | 1778 | 74.92732 | 25.62184
|  | 1779 | 75.32361 | 25.19155
|  | 1780 | 75.79499 | 24.7742
|  | 1781 | 76.18086 | 24.38574
|  | 1782 | 76.53275 | 23.96494
|  | 1783 | 77.00704 | 23.57072
|  | 1784 | 77.37756 | 23.19873
|  | 1785 | 77.72358 | 22.81905
|  | 1786 | 78.08264 | 22.44556
|  | 1787 | 78.45801 | 22.12929
|  | 1788 | 78.76813 | 21.79201
|  | 1789 | 79.09194 | 21.45717
|  | 1790 | 79.40689 | 21.16864
|  | 1791 | 79.67131 | 20.89288
|  | 1792 | 79.92799 | 20.62115
|  | 1793 | 80.19194 | 20.38855
|  | 1794 | 80.40405 | 20.16783
|  | 1795 | 80.60336 | 19.97061
|  | 1796 | 80.79489 | 19.77429
|  | 1797 | 80.92642 | 19.6399
|  | 1798 | 81.05956 | 19.50027
|  | 1799 | 81.18309 | 19.41051
|  | 1800 | 81.24387 | 19.31413
|  | 1801 | 81.28775 | 19.26635
|  | 1802 | 81.31151 | 19.23793
|  | 1803 | 81.34016 | 19.22642
|  | 1804 | 81.32246 | 19.2574
|  | 1805 | 81.25111 | 19.29648
|  | 1806 | 81.18943 | 19.36972
|  | 1807 | 81.10221 | 19.46408
|  | 1808 | 80.98997 | 19.58314
|  | 1809 | 80.83201 | 19.71841
|  | 1810 | 80.64501 | 19.87047
|  | 1811 | 80.48513 | 20.05939
|  | 1812 | 80.29009 | 20.26893
|  | 1813 | 80.0712 | 20.4728
|  | 1814 | 79.83957 | 20.72179
|  | 1815 | 79.54814 | 20.96113
|  | 1816 | 79.33464 | 21.22865
|  | 1817 | 79.03496 | 21.51574
|  | 1818 | 78.73478 | 21.80936
|  | 1819 | 78.41429 | 22.1013
|  | 1820 | 78.11355 | 22.41863
|  | 1821 | 77.76495 | 22.75035
|  | 1822 | 77.48119 | 23.0569
|  | 1823 | 77.12375 | 23.38116
|  | 1824 | 76.84435 | 23.72716
|  | 1825 | 76.48549 | 24.03592
|  | 1826 | 76.16391 | 24.37673
|  | 1827 | 75.80779 | 24.70729
|  | 1828 | 75.49654 | 25.02019
|  | 1829 | 75.19571 | 25.32878
|  | 1830 | 74.88454 | 25.63613
|  | 1831 | 74.57629 | 25.94925
|  | 1832 | 74.29301 | 26.25532
|  | 1833 | 73.94209 | 26.54321
|  | 1834 | 73.7033 | 26.84334
|  | 1835 | 73.37463 | 27.10818
|  | 1836 | 73.12085 | 27.40091
|  | 1837 | 72.82266 | 27.67582
|  | 1838 | 72.56409 | 27.93424
|  | 1839 | 72.34115 | 28.17944
|  | 1840 | 72.09105 | 28.4142
|  | 1841 | 71.82816 | 28.63571
|  | 1842 | 71.61151 | 28.84901
|  | 1843 | 71.40334 | 29.05504
|  | 1844 | 71.23843 | 29.24278
|  | 1845 | 71.06424 | 29.41637
|  | 1846 | 70.9076 | 29.58671
|  | 1847 | 70.74587 | 29.72651
|  | 1848 | 70.59288 | 29.86918
|  | 1849 | 70.45673 | 30.00863
|  | 1850 | 70.33756 | 30.13545
|  | 1851 | 70.23594 | 30.23911
|  | 1852 | 70.1305 | 30.35017
|  | 1853 | 70.03256 | 30.44035
|  | 1854 | 69.94017 | 30.51682
|  | 1855 | 69.86574 | 30.59987
|  | 1856 | 69.80433 | 30.66681
|  | 1857 | 69.75216 | 30.71952
|  | 1858 | 69.70722 | 30.77412
|  | 1859 | 69.68827 | 30.82609
|  | 1860 | 69.65537 | 30.87029
|  | 1861 | 69.57827 | 30.88996
|  | 1862 | 69.57644 | 30.92134
|  | 1863 | 69.58156 | 30.95538
|  | 1864 | 69.57374 | 30.97273
|  | 1865 | 69.57826 | 30.98674
|  | 1866 | 69.54886 | 30.99151
|  | 1867 | 69.5661 | 30.99555
|  | 1868 | 69.55111 | 31.00284
|  | 1869 | 69.52923 | 31.00267
|  | 1870 | 69.53295 | 30.9962
|  | 1871 | 69.51479 | 30.98921
|  | 1872 | 69.50104 | 30.98599
|  | 1873 | 69.50328 | 30.99327
|  | 1874 | 69.45028 | 30.97406
|  | 1875 | 69.46529 | 30.98511
|  | 1876 | 69.46548 | 30.98649
|  | 1877 | 69.44747 | 30.98272
|  | 1878 | 69.42148 | 30.99303
|  | 1879 | 69.42968 | 31.00885
|  | 1880 | 69.41991 | 31.01838
|  | 1881 | 69.42337 | 31.04098
|  | 1882 | 69.39633 | 31.06545
|  | 1883 | 69.38841 | 31.08498
|  | 1884 | 69.36854 | 31.1124
|  | 1885 | 69.34146 | 31.14023
|  | 1886 | 69.30363 | 31.17412
|  | 1887 | 69.23742 | 31.21189
|  | 1888 | 69.23743 | 31.26898
|  | 1889 | 69.18408 | 31.31562
|  | 1890 | 69.11008 | 31.36263
|  | 1891 | 69.08149 | 31.43431
|  | 1892 | 69.00618 | 31.49234
|  | 1893 | 68.9165 | 31.55556
|  | 1894 | 68.85874 | 31.62186
|  | 1895 | 68.80049 | 31.7043
|  | 1896 | 68.73199 | 31.79067
|  | 1897 | 68.63618 | 31.87792
|  | 1898 | 68.54737 | 31.96517
|  | 1899 | 68.47437 | 32.06191
|  | 1900 | 68.35301 | 32.14079
|  | 1901 | 68.27024 | 32.28924
|  | 1902 | 68.12957 | 32.35466
|  | 1903 | 68.03712 | 32.47051
|  | 1904 | 67.93073 | 32.56457
|  | 1905 | 67.78791 | 32.68116
|  | 1906 | 67.66381 | 32.79183
|  | 1907 | 67.54585 | 32.89706
|  | 1908 | 67.44711 | 33.01188
|  | 1909 | 67.45195 | 33.12363
|  | 1910 | 67.22976 | 33.23234
|  | 1911 | 67.13335 | 33.34804
|  | 1912 | 67.01591 | 33.45954
|  | 1913 | 66.90256 | 33.56055
|  | 1914 | 66.7848 | 33.66492
|  | 1915 | 66.67759 | 33.76319
|  | 1916 | 66.58267 | 33.87173
|  | 1917 | 66.49181 | 33.96489
|  | 1918 | 66.40614 | 34.05835
|  | 1919 | 66.32107 | 34.15656
|  | 1920 | 66.21415 | 34.23877
|  | 1921 | 66.05217 | 34.31454
|  | 1922 | 66.01679 | 34.37377
|  | 1923 | 65.98031 | 34.45413
|  | 1924 | 65.91144 | 34.50702
|  | 1925 | 65.8677 | 34.58373
|  | 1926 | 65.8146 | 34.63266
|  | 1927 | 65.77332 | 34.67229
|  | 1928 | 65.72202 | 34.72174
|  | 1929 | 65.6927 | 34.75896
|  | 1930 | 65.67305 | 34.77775
|  | 1931 | 65.6491 | 34.7966
|  | 1932 | 65.66635 | 34.82711
|  | 1933 | 65.63933 | 34.79297
|  | 1934 | 65.64104 | 34.77745
|  | 1935 | 65.65613 | 34.77927
|  | 1936 | 65.68444 | 34.74922
|  | 1937 | 65.71102 | 34.71336
|  | 1938 | 65.76641 | 34.67623
|  | 1939 | 65.82153 | 34.63688
|  | 1940 | 65.87657 | 34.57684
|  | 1941 | 65.93592 | 34.51079
|  | 1942 | 65.99569 | 34.43517
|  | 1943 | 66.09656 | 34.35597
|  | 1944 | 66.18045 | 34.2704
|  | 1945 | 66.25908 | 34.17023
|  | 1946 | 66.38153 | 34.08088
|  | 1947 | 66.481 | 33.9709
|  | 1948 | 66.60355 | 33.85642
|  | 1949 | 66.70877 | 33.72984
|  | 1950 | 66.85547 | 33.61193
|  | 1951 | 66.93985 | 33.51252
|  | 1952 | 67.15973 | 33.3488
|  | 1953 | 67.26073 | 33.19869
|  | 1954 | 67.37904 | 33.01779
|  | 1955 | 67.56924 | 32.90623
|  | 1956 | 67.74184 | 32.73692
|  | 1957 | 67.8902 | 32.57156
|  | 1958 | 67.99606 | 32.37979
|  | 1959 | 68.27773 | 32.25187
|  | 1960 | 68.40027 | 32.05506
|  | 1961 | 68.56787 | 31.87986
|  | 1962 | 68.74869 | 31.70727
|  | 1963 | 68.93581 | 31.53302
|  | 1964 | 69.10524 | 31.35174
|  | 1965 | 69.2719 | 31.1787
|  | 1966 | 69.47057 | 30.99446
|  | 1967 | 69.65407 | 30.83027
|  | 1968 | 69.79394 | 30.66109
|  | 1969 | 69.97721 | 30.4697
|  | 1970 | 70.14681 | 30.30134
|  | 1971 | 70.32671 | 30.14412
|  | 1972 | 70.46636 | 29.97563
|  | 1973 | 70.63976 | 29.80996
|  | 1974 | 70.7912 | 29.67343
|  | 1975 | 70.9616 | 29.51892
|  | 1976 | 71.07352 | 29.34604
|  | 1977 | 71.20133 | 29.25102
|  | 1978 | 71.40508 | 29.09853
|  | 1979 | 71.4954 | 28.9682
|  | 1980 | 71.5487 | 28.82999
|  | 1981 | 71.74591 | 28.76764
|  | 1982 | 71.81339 | 28.65366
|  | 1983 | 71.8912 | 28.55725
|  | 1984 | 71.96076 | 28.47043
|  | 1985 | 72.05742 | 28.41228
|  | 1986 | 72.11141 | 28.34168
|  | 1987 | 72.13671 | 28.28761
|  | 1988 | 72.21805 | 28.26343
|  | 1989 | 72.20166 | 28.2209
|  | 1990 | 72.22677 | 28.21271
|  | 1991 | 72.27217 | 28.22663
|  | 1992 | 72.19422 | 28.20895
|  | 1993 | 72.17611 | 28.22577
|  | 1994 | 72.16748 | 28.26925
|  | 1995 | 72.12234 | 28.31307
|  | 1996 | 72.06582 | 28.35834
|  | 1997 | 71.98807 | 28.42702
|  | 1998 | 71.91627 | 28.50633
|  | 1999 | 71.84976 | 28.58911
|  | 2000 | 71.64975 | 28.66198
|  | 2001 | 71.53682 | 28.78048
|  | 2002 | 71.39833 | 28.902
|  | 2003 | 71.26205 | 29.02544
|  | 2004 | 71.14338 | 29.18306
|  | 2005 | 70.96216 | 29.34144
|  | 2006 | 70.82032 | 29.50918
|  | 2007 | 70.62193 | 29.66446
|  | 2008 | 70.42155 | 29.85538
|  | 2009 | 70.25103 | 30.06104
|  | 2010 | 70.05708 | 30.24368
|  | 2011 | 69.84386 | 30.43434
|  | 2012 | 69.62643 | 30.65989
|  | 2013 | 69.37486 | 30.86151
|  | 2014 | 69.18241 | 31.1131
|  | 2015 | 69.00844 | 31.31314
|  | 2016 | 68.72796 | 31.55018
|  | 2017 | 68.4632 | 31.77013
|  | 2018 | 68.2776 | 32.02019
|  | 2019 | 68.01826 | 32.2481
|  | 2020 | 67.77596 | 32.48368
|  | 2021 | 67.52174 | 32.70605
|  | 2022 | 67.3028 | 32.95831
|  | 2023 | 67.04679 | 33.19676
|  | 2024 | 66.79625 | 33.42712
|  | 2025 | 66.58555 | 33.67452
|  | 2026 | 66.32316 | 33.89554
|  | 2027 | 66.11518 | 34.12911
|  | 2028 | 65.87973 | 34.35797
|  | 2029 | 65.63979 | 34.58775
|  | 2030 | 65.43423 | 34.79816
|  | 2031 | 65.21234 | 35.00503
|  | 2032 | 65.00065 | 35.23448
|  | 2033 | 64.80126 | 35.43398
|  | 2034 | 64.59213 | 35.60478
|  | 2035 | 64.40848 | 35.82478
|  | 2036 | 64.20883 | 35.99405
|  | 2037 | 64.02069 | 36.14649
|  | 2038 | 63.86296 | 36.35325
|  | 2039 | 63.68486 | 36.49606
|  | 2040 | 63.51555 | 36.63003
|  | 2041 | 63.41398 | 36.80912
|  | 2042 | 63.24098 | 36.94704
|  | 2043 | 63.10332 | 37.07217
|  | 2044 | 62.98511 | 37.1894
|  | 2045 | 62.8635 | 37.3125
|  | 2046 | 62.75756 | 37.42374
|  | 2047 | 62.64294 | 37.52789
|  | 2048 | 62.54679 | 37.62442
|  | 2049 | 62.47142 | 37.70798
|  | 2050 | 62.37962 | 37.77114
|  | 2051 | 62.30144 | 37.83838
|  | 2052 | 62.24796 | 37.91961
|  | 2053 | 62.182 | 37.94644
|  | 2054 | 62.1543 | 37.99574
|  | 2055 | 62.09905 | 38.02911
|  | 2056 | 62.05138 | 38.06697
|  | 2057 | 62.07724 | 38.09023
|  | 2058 | 62.03102 | 38.08788
|  | 2059 | 62.03236 | 38.09761
|  | 2060 | 62.02153 | 38.10683
|  | 2061 | 62.05716 | 38.08736
|  | 2062 | 62.0525 | 38.07813
|  | 2063 | 62.05488 | 38.04823
|  | 2064 | 62.14132 | 38.05144
|  | 2065 | 62.12007 | 38.00655
|  | 2066 | 62.154 | 37.96231
|  | 2067 | 62.21688 | 37.92575
|  | 2068 | 62.25876 | 37.86946
|  | 2069 | 62.30731 | 37.82563
|  | 2070 | 62.35848 | 37.76864
|  | 2071 | 62.42102 | 37.70891
|  | 2072 | 62.47773 | 37.64766
|  | 2073 | 62.57847 | 37.58444
|  | 2074 | 62.62591 | 37.49288
|  | 2075 | 62.68671 | 37.42471
|  | 2076 | 62.81107 | 37.36179
|  | 2077 | 62.8776 | 37.26339
|  | 2078 | 62.91998 | 37.15165
|  | 2079 | 63.05012 | 37.12088
|  | 2080 | 63.15641 | 37.01492
|  | 2081 | 63.2086 | 36.9187
|  | 2082 | 63.26171 | 36.80688
|  | 2083 | 63.43792 | 36.75951
|  | 2084 | 63.4794 | 36.64408
|  | 2085 | 63.54429 | 36.53232
|  | 2086 | 63.69194 | 36.48305
|  | 2087 | 63.74757 | 36.36993
|  | 2088 | 63.83656 | 36.28469
|  | 2089 | 63.91188 | 36.19672
|  | 2090 | 64.02454 | 36.11874
|  | 2091 | 64.0891 | 36.03941
|  | 2092 | 64.15406 | 35.94411
|  | 2093 | 64.24983 | 35.85702
|  | 2094 | 64.30565 | 35.79302
|  | 2095 | 64.38281 | 35.72236
|  | 2096 | 64.4608 | 35.64173
|  | 2097 | 64.51016 | 35.57486
|  | 2098 | 64.58156 | 35.53532
|  | 2099 | 64.62195 | 35.45283
|  | 2100 | 64.6829 | 35.39403
|  | 2101 | 64.72747 | 35.37827
|  | 2102 | 64.77504 | 35.29714
|  | 2103 | 64.77341 | 35.24927
|  | 2104 | 64.86609 | 35.25327
|  | 2105 | 64.86676 | 35.21003
|  | 2106 | 64.84672 | 35.16824
|  | 2107 | 64.93402 | 35.14295
|  | 2108 | 64.9342 | 35.16916
|  | 2109 | 64.88539 | 35.12869
|  | 2110 | 64.88988 | 35.12283
|  | 2111 | 64.94673 | 35.14777
|  | 2112 | 64.89382 | 35.1531
|  | 2113 | 64.8646 | 35.16713
|  | 2114 | 64.85076 | 35.19668
|  | 2115 | 64.81786 | 35.20741
|  | 2116 | 64.76164 | 35.25126
|  | 2117 | 64.72249 | 35.28879
|  | 2118 | 64.66321 | 35.33308
|  | 2119 | 64.63417 | 35.39932
|  | 2120 | 64.53225 | 35.4429
|  | 2121 | 64.48347 | 35.50487
|  | 2122 | 64.42755 | 35.58372
|  | 2123 | 64.33971 | 35.64771
|  | 2124 | 64.22064 | 35.72087
|  | 2125 | 64.18938 | 35.80992
|  | 2126 | 64.0811 | 35.89798
|  | 2127 | 63.97894 | 35.98237
|  | 2128 | 63.83493 | 36.06749
|  | 2129 | 63.79914 | 36.17107
|  | 2130 | 63.6659 | 36.26878
|  | 2131 | 63.50342 | 36.3493
|  | 2132 | 63.45411 | 36.49212
|  | 2133 | 63.31401 | 36.58223
|  | 2134 | 63.18954 | 36.69353
|  | 2135 | 63.05822 | 36.80117
|  | 2136 | 62.92046 | 36.91728
|  | 2137 | 62.79024 | 37.03944
|  | 2138 | 62.6677 | 37.15021
|  | 2139 | 62.53564 | 37.262
|  | 2140 | 62.40564 | 37.39311
|  | 2141 | 62.30413 | 37.51751
|  | 2142 | 62.12793 | 37.62236
|  | 2143 | 62.00027 | 37.74074
|  | 2144 | 61.86868 | 37.85307
|  | 2145 | 61.76177 | 37.96216
|  | 2146 | 61.58755 | 38.0742
|  | 2147 | 61.47032 | 38.18446
|  | 2148 | 61.39028 | 38.29027
|  | 2149 | 61.20011 | 38.39536
|  | 2150 | 61.09259 | 38.50351
|  | 2151 | 60.99602 | 38.60649
|  | 2152 | 60.88813 | 38.69561
|  | 2153 | 60.70405 | 38.76361
|  | 2154 | 60.62701 | 38.88393
|  | 2155 | 60.55763 | 38.97599
|  | 2156 | 60.40608 | 39.03755
|  | 2157 | 60.32123 | 39.11301
|  | 2158 | 60.21614 | 39.1858
|  | 2159 | 60.12398 | 39.26502
|  | 2160 | 60.03616 | 39.3255
|  | 2161 | 59.94317 | 39.39729
|  | 2162 | 59.85621 | 39.45038
|  | 2163 | 59.79202 | 39.49749
|  | 2164 | 59.72946 | 39.54765
|  | 2165 | 59.64823 | 39.58006
|  | 2166 | 59.58815 | 39.61058
|  | 2167 | 59.5319 | 39.6383
|  | 2168 | 59.46652 | 39.65327
|  | 2169 | 59.42105 | 39.6767
|  | 2170 | 59.37062 | 39.66955
|  | 2171 | 59.33038 | 39.6688
|  | 2172 | 59.29199 | 39.6659
|  | 2173 | 59.27179 | 39.65921
|  | 2174 | 59.2427 | 39.64373
|  | 2175 | 59.19664 | 39.60971
|  | 2176 | 59.16115 | 39.57694
|  | 2177 | 59.16451 | 39.53721
|  | 2178 | 59.13453 | 39.48523
|  | 2179 | 59.13097 | 39.43147
|  | 2180 | 59.0946 | 39.371
|  | 2181 | 59.08005 | 39.29397
|  | 2182 | 59.06113 | 39.22507
|  | 2183 | 59.0567 | 39.14511
|  | 2184 | 59.02374 | 39.02972
|  | 2185 | 59.00391 | 38.92715
|  | 2186 | 58.99414 | 38.8309
|  | 2187 | 58.93729 | 38.68433
|  | 2188 | 58.9312 | 38.57033
|  | 2189 | 58.86071 | 38.3887
|  | 2190 | 58.82196 | 38.24121
|  | 2191 | 58.78241 | 38.0681
|  | 2192 | 58.72373 | 37.89588
|  | 2193 | 58.67597 | 37.71127
|  | 2194 | 58.61784 | 37.51643
|  | 2195 | 58.5621 | 37.32621
|  | 2196 | 58.49586 | 37.10596
|  | 2197 | 58.42 | 36.87652
|  | 2198 | 58.35866 | 36.66767
|  | 2199 | 58.3156 | 36.43851
|  | 2200 | 58.24756 | 36.19895
|  | 2201 | 58.22365 | 35.98032
|  | 2202 | 58.15885 | 35.75738
|  | 2203 | 58.16529 | 35.52362
|  | 2204 | 58.11553 | 35.30085
|  | 2205 | 58.12674 | 35.08553
|  | 2206 | 58.09921 | 34.8604
|  | 2207 | 58.15001 | 34.66782
|  | 2208 | 58.20362 | 34.49229
|  | 2209 | 58.26169 | 34.30562
|  | 2210 | 58.33267 | 34.12246
|  | 2211 | 58.40862 | 33.96999
|  | 2212 | 58.4891 | 33.79404
|  | 2213 | 58.60713 | 33.63775
|  | 2214 | 58.71664 | 33.50279
|  | 2215 | 58.85228 | 33.3652
|  | 2216 | 58.97616 | 33.24451
|  | 2217 | 59.11919 | 33.12883
|  | 2218 | 59.26364 | 33.01662
|  | 2219 | 59.4243 | 32.90065
|  | 2220 | 59.58188 | 32.81425
|  | 2221 | 59.73932 | 32.72392
|  | 2222 | 59.88209 | 32.62235
|  | 2223 | 60.01797 | 32.53502
|  | 2224 | 60.14904 | 32.44817
|  | 2225 | 60.33418 | 32.38573
|  | 2226 | 60.4601 | 32.31356
|  | 2227 | 60.59912 | 32.24754
|  | 2228 | 60.71907 | 32.17867
|  | 2229 | 60.84541 | 32.1122
|  | 2230 | 60.96122 | 32.05524
|  | 2231 | 61.05847 | 31.99663
|  | 2232 | 61.16127 | 31.93747
|  | 2233 | 61.25401 | 31.8951
|  | 2234 | 61.33812 | 31.85429
|  | 2235 | 61.41361 | 31.80468
|  | 2236 | 61.47254 | 31.77093
|  | 2237 | 61.53699 | 31.7387
|  | 2238 | 61.60367 | 31.71374
|  | 2239 | 61.64864 | 31.68798
|  | 2240 | 61.69548 | 31.67717
|  | 2241 | 61.72804 | 31.66376
|  | 2242 | 61.76946 | 31.67437
|  | 2243 | 61.79718 | 31.67555
|  | 2244 | 61.81686 | 31.69061
|  | 2245 | 61.83211 | 31.70333
|  | 2246 | 61.85167 | 31.73277
|  | 2247 | 61.87136 | 31.77162
|  | 2248 | 61.86144 | 31.81999
|  | 2249 | 61.85724 | 31.86808
|  | 2250 | 61.84146 | 31.92518
|  | 2251 | 61.83118 | 31.99502
|  | 2252 | 61.8244 | 32.06759
|  | 2253 | 61.79973 | 32.15686
|  | 2254 | 61.78664 | 32.24994
|  | 2255 | 61.75111 | 32.34345
|  | 2256 | 61.73822 | 32.45354
|  | 2257 | 61.7005 | 32.57126
|  | 2258 | 61.66594 | 32.68548
|  | 2259 | 61.6215 | 32.81477
|  | 2260 | 61.57624 | 32.94921
|  | 2261 | 61.53243 | 33.08949
|  | 2262 | 61.47374 | 33.22997
|  | 2263 | 61.426 | 33.38136
|  | 2264 | 61.35954 | 33.54003
|  | 2265 | 61.30187 | 33.69519
|  | 2266 | 61.24378 | 33.85657
|  | 2267 | 61.17223 | 34.02016
|  | 2268 | 61.10128 | 34.19618
|  | 2269 | 61.03096 | 34.36462
|  | 2270 | 60.92962 | 34.54136
|  | 2271 | 60.89148 | 34.73372
|  | 2272 | 60.80784 | 34.9107
|  | 2273 | 60.7113 | 35.0804
|  | 2274 | 60.62908 | 35.25059
|  | 2275 | 60.54218 | 35.44303
|  | 2276 | 60.45596 | 35.6163
|  | 2277 | 60.39375 | 35.80624
|  | 2278 | 60.30009 | 35.97054
|  | 2279 | 60.20929 | 36.14969
|  | 2280 | 60.12859 | 36.31159
|  | 2281 | 60.03535 | 36.48393
|  | 2282 | 59.95961 | 36.66164
|  | 2283 | 59.8715 | 36.8346
|  | 2284 | 59.78472 | 36.98684
|  | 2285 | 59.7024 | 37.15965
|  | 2286 | 59.61469 | 37.31956
|  | 2287 | 59.52066 | 37.47532
|  | 2288 | 59.4321 | 37.62519
|  | 2289 | 59.35913 | 37.78464
|  | 2290 | 59.29536 | 37.95276
|  | 2291 | 59.20388 | 38.08337
|  | 2292 | 59.12943 | 38.23094
|  | 2293 | 59.0522 | 38.35974
|  | 2294 | 58.98904 | 38.50916
|  | 2295 | 58.92179 | 38.63836
|  | 2296 | 58.84835 | 38.76875
|  | 2297 | 58.76812 | 38.87851
|  | 2298 | 58.71237 | 39.00498
|  | 2299 | 58.66051 | 39.13031
|  | 2300 | 58.59945 | 39.23497
|  | 2301 | 58.55769 | 39.33163
|  | 2302 | 58.47509 | 39.42001
|  | 2303 | 58.44857 | 39.53191
|  | 2304 | 58.41206 | 39.62973
|  | 2305 | 58.37167 | 39.71111
|  | 2306 | 58.32926 | 39.79211
|  | 2307 | 58.29737 | 39.87518
|  | 2308 | 58.28582 | 39.94689
|  | 2309 | 58.24404 | 40.01133
|  | 2310 | 58.21884 | 40.08446
|  | 2311 | 58.19165 | 40.13768
|  | 2312 | 58.18408 | 40.18639
|  | 2313 | 58.16241 | 40.24435
|  | 2314 | 58.1561 | 40.28806
|  | 2315 | 58.13657 | 40.32835
|  | 2316 | 58.13448 | 40.35707
|  | 2317 | 58.14014 | 40.38454
|  | 2318 | 58.15269 | 40.42358
|  | 2319 | 58.1518 | 40.43141
|  | 2320 | 58.16701 | 40.43875
|  | 2321 | 58.16743 | 40.45375
|  | 2322 | 58.22003 | 40.46607
|  | 2323 | 58.20955 | 40.44574
|  | 2324 | 58.22488 | 40.4353
|  | 2325 | 58.24627 | 40.43641
|  | 2326 | 58.3002 | 40.40658
|  | 2327 | 58.36244 | 40.41949
|  | 2328 | 58.38366 | 40.40267
|  | 2329 | 58.43345 | 40.35087
|  | 2330 | 58.46846 | 40.32286
|  | 2331 | 58.53001 | 40.29137
|  | 2332 | 58.55211 | 40.26509
|  | 2333 | 58.63253 | 40.21949
|  | 2334 | 58.67617 | 40.195
|  | 2335 | 58.80347 | 40.16134
|  | 2336 | 58.8105 | 40.08739
|  | 2337 | 58.86853 | 40.041
|  | 2338 | 58.93495 | 39.99593
|  | 2339 | 59.02267 | 39.95077
|  | 2340 | 59.08853 | 39.86736
|  | 2341 | 59.1492 | 39.8018
|  | 2342 | 59.21927 | 39.7412
|  | 2343 | 59.29366 | 39.66903
|  | 2344 | 59.36446 | 39.60206
|  | 2345 | 59.4409 | 39.52
|  | 2346 | 59.53279 | 39.4456
|  | 2347 | 59.6204 | 39.38092
|  | 2348 | 59.68518 | 39.29369
|  | 2349 | 59.76678 | 39.2261
|  | 2350 | 59.85669 | 39.14427
|  | 2351 | 59.94518 | 39.04452
|  | 2352 | 60.02507 | 38.97452
|  | 2353 | 60.12675 | 38.88146
|  | 2354 | 60.20279 | 38.80751
|  | 2355 | 60.31778 | 38.7259
|  | 2356 | 60.37447 | 38.63584
|  | 2357 | 60.46393 | 38.54778
|  | 2358 | 60.55787 | 38.46495
|  | 2359 | 60.64896 | 38.39141
|  | 2360 | 60.73747 | 38.29212
|  | 2361 | 60.81824 | 38.22177
|  | 2362 | 60.91118 | 38.12817
|  | 2363 | 60.98213 | 38.04547
|  | 2364 | 61.07018 | 37.96784
|  | 2365 | 61.16285 | 37.87273
|  | 2366 | 61.23181 | 37.80243
|  | 2367 | 61.28964 | 37.71076
|  | 2368 | 61.37715 | 37.61925
|  | 2369 | 61.45304 | 37.573
|  | 2370 | 61.5037 | 37.46838
|  | 2371 | 61.59306 | 37.4095
|  | 2372 | 61.66214 | 37.3314
|  | 2373 | 61.71596 | 37.25558
|  | 2374 | 61.78516 | 37.20091
|  | 2375 | 61.84952 | 37.13875
|  | 2376 | 61.9092 | 37.05418
|  | 2377 | 61.95801 | 36.99225
|  | 2378 | 62.02773 | 36.94959
|  | 2379 | 62.07037 | 36.89834
|  | 2380 | 62.13059 | 36.84177
|  | 2381 | 62.15195 | 36.77577
|  | 2382 | 62.21351 | 36.74908
|  | 2383 | 62.23671 | 36.67782
|  | 2384 | 62.30839 | 36.6683
|  | 2385 | 62.29101 | 36.59193
|  | 2386 | 62.3315 | 36.57577
|  | 2387 | 62.36374 | 36.51995
|  | 2388 | 62.3765 | 36.48905
|  | 2389 | 62.41427 | 36.46575
|  | 2390 | 62.40938 | 36.44511
|  | 2391 | 62.43349 | 36.41769
|  | 2392 | 62.44325 | 36.40084
|  | 2393 | 62.44056 | 36.38652
|  | 2394 | 62.46986 | 36.37775
|  | 2395 | 62.428 | 36.35482
|  | 2396 | 62.4533 | 36.36196
|  | 2397 | 62.4009 | 36.33001
|  | 2398 | 62.40028 | 36.35704
|  | 2399 | 62.37286 | 36.33753
|  | 2400 | 62.33445 | 36.33931
|  | 2401 | 62.33976 | 36.35281
|  | 2402 | 62.30639 | 36.38841
|  | 2403 | 62.27153 | 36.38445
|  | 2404 | 62.24666 | 36.40622
|  | 2405 | 62.18616 | 36.41931
|  | 2406 | 62.18867 | 36.44996
|  | 2407 | 62.12593 | 36.47481
|  | 2408 | 62.07916 | 36.48988
|  | 2409 | 62.03957 | 36.5271
|  | 2410 | 61.96519 | 36.54616
|  | 2411 | 61.91519 | 36.57362
|  | 2412 | 61.87293 | 36.61369
|  | 2413 | 61.80165 | 36.65288
|  | 2414 | 61.76741 | 36.68459
|  | 2415 | 61.6475 | 36.70579
|  | 2416 | 61.6336 | 36.76721
|  | 2417 | 61.53369 | 36.791
|  | 2418 | 61.47703 | 36.83182
|  | 2419 | 61.40936 | 36.87815
|  | 2420 | 61.32903 | 36.92771
|  | 2421 | 61.27874 | 36.96808
|  | 2422 | 61.20492 | 37.03825
|  | 2423 | 61.11452 | 37.07186
|  | 2424 | 61.05097 | 37.14285
|  | 2425 | 60.96588 | 37.17956
|  | 2426 | 60.90436 | 37.24491
|  | 2427 | 60.81947 | 37.3005
|  | 2428 | 60.7402 | 37.3572
|  | 2429 | 60.66547 | 37.41352
|  | 2430 | 60.59655 | 37.47222
|  | 2431 | 60.53134 | 37.5213
|  | 2432 | 60.44248 | 37.5631
|  | 2433 | 60.37819 | 37.6199
|  | 2434 | 60.3182 | 37.67193
|  | 2435 | 60.23537 | 37.71927
|  | 2436 | 60.18027 | 37.77304
|  | 2437 | 60.0869 | 37.79694
|  | 2438 | 60.02054 | 37.85714
|  | 2439 | 59.95303 | 37.89381
|  | 2440 | 59.89374 | 37.9441
|  | 2441 | 59.84326 | 37.99271
|  | 2442 | 59.74039 | 38.00303
|  | 2443 | 59.70109 | 38.05865
|  | 2444 | 59.60562 | 38.07535
|  | 2445 | 59.57846 | 38.12829
|  | 2446 | 59.51627 | 38.16218
|  | 2447 | 59.45245 | 38.17807
|  | 2448 | 59.39868 | 38.21992
|  | 2449 | 59.33176 | 38.24865
|  | 2450 | 59.31517 | 38.29003
|  | 2451 | 59.24891 | 38.30961
|  | 2452 | 59.20115 | 38.30358
|  | 2453 | 59.17594 | 38.36475
|  | 2454 | 59.12682 | 38.36952
|  | 2455 | 59.08348 | 38.38487
|  | 2456 | 59.05104 | 38.40496
|  | 2457 | 58.99588 | 38.40074
|  | 2458 | 58.98754 | 38.4137
|  | 2459 | 58.96031 | 38.41155
|  | 2460 | 58.94509 | 38.43509
|  | 2461 | 58.91654 | 38.40519
|  | 2462 | 58.88971 | 38.41141
|  | 2463 | 58.90169 | 38.40118
|  | 2464 | 58.86983 | 38.38056
|  | 2465 | 58.86159 | 38.36215
|  | 2466 | 58.85205 | 38.33626
|  | 2467 | 58.85659 | 38.32218
|  | 2468 | 58.84504 | 38.2823
|  | 2469 | 58.8515 | 38.25269
|  | 2470 | 58.83913 | 38.22555
|  | 2471 | 58.85145 | 38.17571
|  | 2472 | 58.8547 | 38.14323
|  | 2473 | 58.87771 | 38.10454
|  | 2474 | 58.86515 | 38.04927
|  | 2475 | 58.9006 | 38.01662
|  | 2476 | 58.92228 | 37.95099
|  | 2477 | 58.93543 | 37.91612
|  | 2478 | 58.96444 | 37.85849
|  | 2479 | 58.99083 | 37.79218
|  | 2480 | 59.0171 | 37.73244
|  | 2481 | 59.0503 | 37.66406
|  | 2482 | 59.08247 | 37.60008
|  | 2483 | 59.1075 | 37.52368
|  | 2484 | 59.14718 | 37.44212
|  | 2485 | 59.16614 | 37.35648
|  | 2486 | 59.21776 | 37.28295
|  | 2487 | 59.26474 | 37.21348
|  | 2488 | 59.28855 | 37.09688
|  | 2489 | 59.34419 | 37.01412
|  | 2490 | 59.38497 | 36.92694
|  | 2491 | 59.43218 | 36.81882
|  | 2492 | 59.49777 | 36.72753
|  | 2493 | 59.52065 | 36.61017
|  | 2494 | 59.60496 | 36.503
|  | 2495 | 59.64158 | 36.39849
|  | 2496 | 59.70536 | 36.29529
|  | 2497 | 59.75984 | 36.16605
|  | 2498 | 59.82028 | 36.0668
|  | 2499 | 59.88407 | 35.96543
|  | 2500 | 59.96399 | 35.86578

## P-Polarized
P-Polarized Performance of 650 nm Longpass Dichroic Mirror
|  | Wavelength (nm) | %Transmission | % Reflectance
|  | 250 | 1.571983 | 14.43637
|  | 251 | 1.526674 | 13.35991
|  | 252 | 1.225156 | 15.42843
|  | 253 | 2.140025 | 13.94667
Product Raw Data |  | 254 | 0.3165116 | 14.82006
Longpass Dichroic Mirror, 650 nm Cut-On |  | 255 | 0.7644634 | 13.95635
|  | 256 | 1.001118 | 12.00104
Item # | DMLP650T, DMLP650, DMLP650L, DMLP650R | 257 | 1.771811 | 12.72126
|  | 258 | 0.4122597 | 11.779
|  | 259 | 0.7182397 | 11.74671
|  | 260 | 1.807691 | 11.63845
DISCLAIMER: The data presented here are typical. Slight variations in performance data will occur from lot to lot. Please contact Technical Support with any questions regarding the use or reliability of this data. This data may be used in publications. However, please cite Thorlabs as the source. |  | 261 | 0.8817922 | 11.34233
|  | 262 | 0.5684511 | 11.29254
|  | 263 | 0.6485496 | 9.158102
|  | 264 | 1.120367 | 8.542347
|  | 265 | 2.254373 | 7.014741
|  | 266 | 1.799179 | 6.434556
|  | 267 | 0.8289249 | 4.749129
|  | 268 | 0.006178398 | 4.338688
|  | 269 | 0.9809787 | 2.133834
Additional Information: |  | 270 | 0.9758917 | 1.878554
Measurements were made at a 45° incident angle on the DMLP650. Due to differing substrate thicknesses, the transmission may be different for other optics with the same dichroic coating. |  | 271 | 1.683349 | 1.489975
|  | 272 | 0.120016 | 2.309864
|  | 273 | 0.4376558 | 3.405528
|  | 274 | 0.4922349 | 4.351657
|  | 275 | 0.4849769 | 8.124313
|  | 276 | 3.331241 | 12.15817
|  | 277 | 0.8464431 | 17.58907
|  | 278 | 2.477592 | 23.02266
|  | 279 | 0.8759074 | 30.51521
|  | 280 | 0.4354952 | 35.71839
|  | 281 | 0.2586725 | 40.58436
|  | 282 | 3.888444 | 43.3469
|  | 283 | 0.656987 | 45.02945
|  | 284 | 1.087194 | 43.78174
|  | 285 | 0.6522109 | 39.72448
|  | 286 | 1.265691 | 35.30385
|  | 287 | 1.723604 | 31.28811
|  | 288 | 1.111628 | 30.49197
|  | 289 | 0.3869727 | 34.75461
|  | 290 | 2.204342 | 40.80994
|  | 291 | 0.6784893 | 45.8636
|  | 292 | 0.09199637 | 45.01975
|  | 293 | 1.609234 | 41.96026
|  | 294 | 0.4743943 | 38.1339
|  | 295 | 0.1368881 | 34.9007
|  | 296 | 0.4320923 | 36.20268
|  | 297 | 0.5652929 | 41.94179
|  | 298 | 0.7567004 | 51.03933
|  | 299 | 0.07653319 | 59.17073
|  | 300 | 0.3812276 | 66.6495
|  | 301 | 0.9782581 | 72.16971
|  | 302 | 1.391057 | 77.31041
|  | 303 | 0.6106007 | 82.89128
|  | 304 | 0.4350343 | 86.69686
|  | 305 | 1.155378 | 88.07578
|  | 306 | 0.03361357 | 89.07332
|  | 307 | 0.4580765 | 85.32749
|  | 308 | 0.3413121 | 83.25921
|  | 309 | 0.5224512 | 80.93014
|  | 310 | 0.1164343 | 80.27341
|  | 311 | 0.4252955 | 79.46538
|  | 312 | 0.170855 | 79.39586
|  | 313 | 2.577625 | 76.76763
|  | 314 | 4.02037 | 73.07679
|  | 315 | 3.836909 | 69.60594
|  | 316 | 6.578681 | 66.88494
|  | 317 | 8.923527 | 65.2797
|  | 318 | 10.46348 | 64.99484
|  | 319 | 13.20881 | 64.70063
|  | 320 | 15.20404 | 63.2452
|  | 321 | 20.28414 | 62.48014
|  | 322 | 22.37315 | 59.07938
|  | 323 | 27.9658 | 55.09971
|  | 324 | 32.64418 | 50.15507
|  | 325 | 36.13537 | 46.15502
|  | 326 | 37.69218 | 45.09999
|  | 327 | 36.50954 | 49.03347
|  | 328 | 30.79531 | 54.84705
|  | 329 | 24.72141 | 63.98629
|  | 330 | 17.32264 | 71.98481
|  | 331 | 10.35121 | 80.40243
|  | 332 | 5.744579 | 87.50059
|  | 333 | 1.562314 | 92.11904
|  | 334 | 1.453771 | 94.89047
|  | 335 | 0.7265708 | 97.76403
|  | 336 | 0.6429643 | 96.86009
|  | 337 | 0.1168299 | 96.95754
|  | 338 | 0.8619802 | 96.63034
|  | 339 | 0.3271832 | 97.10568
|  | 340 | 0.08253401 | 97.76175
|  | 341 | 0.1190521 | 96.64876
|  | 342 | 1.536059 | 96.97642
|  | 343 | 0.1151329 | 96.58719
|  | 344 | 0.7505474 | 96.59408
|  | 345 | 0.5207035 | 96.79449
|  | 346 | 0.9839794 | 96.42671
|  | 347 | 0.6701477 | 95.54259
|  | 348 | 0.5668204 | 94.567
|  | 349 | 1.245779 | 93.39737
|  | 350 | 3.388576 | 90.55071
|  | 351 | 6.389627 | 86.73304
|  | 352 | 9.44467 | 83.4628
|  | 353 | 12.21543 | 81.26707
|  | 354 | 13.53591 | 79.80916
|  | 355 | 14.35904 | 79.77705
|  | 356 | 14.95523 | 78.88843
|  | 357 | 16.8556 | 77.25022
|  | 358 | 19.42117 | 74.90218
|  | 359 | 22.47536 | 72.02032
|  | 360 | 24.53779 | 69.97808
|  | 361 | 26.24135 | 68.19996
|  | 362 | 27.43504 | 67.1522
|  | 363 | 28.6346 | 66.09954
|  | 364 | 30.19993 | 64.90534
|  | 365 | 31.36203 | 63.23219
|  | 366 | 32.29504 | 62.5059
|  | 367 | 31.9125 | 63.31862
|  | 368 | 30.25399 | 64.96587
|  | 369 | 28.02442 | 67.62994
|  | 370 | 25.11277 | 70.71384
|  | 371 | 22.57854 | 73.64532
|  | 372 | 20.76691 | 75.63214
|  | 373 | 19.02431 | 77.20648
|  | 374 | 18.02296 | 78.22523
|  | 375 | 16.65892 | 79.78976
|  | 376 | 15.60075 | 81.03645
|  | 377 | 14.23387 | 82.34543
|  | 378 | 12.94308 | 83.84341
|  | 379 | 11.5037 | 85.40921
|  | 380 | 10.03279 | 86.8736
|  | 381 | 8.252573 | 88.72107
|  | 382 | 6.710928 | 90.4035
|  | 383 | 5.204453 | 91.92084
|  | 384 | 3.98331 | 93.29745
|  | 385 | 3.090998 | 94.42846
|  | 386 | 2.556431 | 95.23452
|  | 387 | 1.979367 | 95.70099
|  | 388 | 1.876353 | 96.11965
|  | 389 | 1.161298 | 96.56235
|  | 390 | 1.154618 | 96.7792
|  | 391 | 1.020387 | 97.03395
|  | 392 | 1.010663 | 97.07013
|  | 393 | 1.089831 | 97.26624
|  | 394 | 0.8838117 | 97.25894
|  | 395 | 0.9590214 | 97.4459
|  | 396 | 0.9885078 | 97.53052
|  | 397 | 0.8018343 | 97.52241
|  | 398 | 1.07169 | 97.37798
|  | 399 | 1.087195 | 97.31232
|  | 400 | 1.115104 | 97.20647
|  | 401 | 1.156804 | 97.09021
|  | 402 | 1.078504 | 97.22616
|  | 403 | 1.020696 | 97.44522
|  | 404 | 0.7991974 | 97.70475
|  | 405 | 0.7373298 | 97.87497
|  | 406 | 0.7049706 | 97.91738
|  | 407 | 0.5603038 | 98.14458
|  | 408 | 0.5291216 | 98.15352
|  | 409 | 0.5598722 | 98.21335
|  | 410 | 0.4194631 | 98.3736
|  | 411 | 0.3119498 | 98.40149
|  | 412 | 0.372349 | 98.43908
|  | 413 | 0.4102354 | 98.56545
|  | 414 | 0.3524246 | 98.51602
|  | 415 | 0.3216076 | 98.4963
|  | 416 | 0.4149356 | 98.46535
|  | 417 | 0.4639869 | 98.45945
|  | 418 | 0.4179171 | 98.46625
|  | 419 | 0.4715648 | 98.50728
|  | 420 | 0.3648815 | 98.49114
|  | 421 | 0.3059478 | 98.57459
|  | 422 | 0.327872 | 98.70694
|  | 423 | 0.2781186 | 98.82644
|  | 424 | 0.2028872 | 98.9054
|  | 425 | 0.2119676 | 98.97892
|  | 426 | 0.184779 | 99.05453
|  | 427 | 0.1270008 | 99.05208
|  | 428 | 0.1257563 | 99.06787
|  | 429 | 0.2086572 | 98.99713
|  | 430 | 0.2006343 | 99.00596
|  | 431 | 0.2307655 | 98.84775
|  | 432 | 0.3180359 | 98.77317
|  | 433 | 0.3913727 | 98.60903
|  | 434 | 0.4314643 | 98.4885
|  | 435 | 0.5322091 | 98.5102
|  | 436 | 0.4962136 | 98.46292
|  | 437 | 0.4296655 | 98.51555
|  | 438 | 0.3787966 | 98.68624
|  | 439 | 0.2916929 | 98.85135
|  | 440 | 0.1655056 | 99.03599
|  | 441 | 0.02575872 | 99.20811
|  | 442 | 0.04389463 | 99.31137
|  | 443 | 0.03296847 | 99.34974
|  | 444 | 0.008878679 | 99.40556
|  | 445 | 0.003314677 | 99.41709
|  | 446 | 0.03217478 | 99.4182
|  | 447 | 0.01656689 | 99.43671
|  | 448 | 0.01600916 | 99.42768
|  | 449 | 0.01989018 | 99.37594
|  | 450 | 0.01142765 | 99.40079
|  | 451 | 0.01931978 | 99.37411
|  | 452 | 0.009495686 | 99.46007
|  | 453 | 0.02542112 | 99.47973
|  | 454 | 0.05182306 | 99.5234
|  | 455 | 0.03461579 | 99.54842
|  | 456 | 0.009591882 | 99.55512
|  | 457 | 0.02079875 | 99.4971
|  | 458 | 0.002277595 | 99.47612
|  | 459 | 0.01456516 | 99.53091
|  | 460 | 0.05080116 | 99.61564
|  | 461 | 0.01196816 | 99.69511
|  | 462 | 0.004309659 | 99.68185
|  | 463 | 0.08998602 | 99.66245
|  | 464 | 0.1687741 | 99.49184
|  | 465 | 0.2529541 | 99.33326
|  | 466 | 0.2769102 | 99.20358
|  | 467 | 0.2706905 | 99.20327
|  | 468 | 0.2300963 | 99.23147
|  | 469 | 0.1969882 | 99.33269
|  | 470 | 0.0936804 | 99.4921
|  | 471 | 0.07862488 | 99.59588
|  | 472 | 0.01875682 | 99.60906
|  | 473 | 0.03690487 | 99.60428
|  | 474 | 0.02199641 | 99.52326
|  | 475 | 0.02812988 | 99.50417
|  | 476 | 0.03296042 | 99.46596
|  | 477 | 0.02913549 | 99.46718
|  | 478 | 0.01023391 | 99.51201
|  | 479 | 0.01327443 | 99.61726
|  | 480 | 0.003545944 | 99.61962
|  | 481 | 0.01870825 | 99.62449
|  | 482 | 0.01584747 | 99.64248
|  | 483 | 0.001649502 | 99.62551
|  | 484 | 0.009921111 | 99.65645
|  | 485 | 0.01648729 | 99.65098
|  | 486 | 0.004931978 | 99.67984
|  | 487 | 0.01143735 | 99.704
|  | 488 | 0.008870453 | 99.68286
|  | 489 | 0.02695818 | 99.62172
|  | 490 | 0.03100965 | 99.56627
|  | 491 | 0.03352342 | 99.55368
|  | 492 | 0.05494398 | 99.54181
|  | 493 | 0.07379126 | 99.51335
|  | 494 | 0.0888051 | 99.52889
|  | 495 | 0.108166 | 99.51207
|  | 496 | 0.1428233 | 99.50944
|  | 497 | 0.2226386 | 99.43192
|  | 498 | 0.2529505 | 99.37918
|  | 499 | 0.2651065 | 99.3528
|  | 500 | 0.2617093 | 99.38504
|  | 501 | 0.225733 | 99.41697
|  | 502 | 0.1799405 | 99.52007
|  | 503 | 0.147127 | 99.58921
|  | 504 | 0.07888192 | 99.70111
|  | 505 | 0.05032489 | 99.74275
|  | 506 | 0.03996956 | 99.75025
|  | 507 | 0.05415045 | 99.72166
|  | 508 | 0.03098487 | 99.6639
|  | 509 | 0.05746791 | 99.62141
|  | 510 | 0.05695526 | 99.60198
|  | 511 | 0.06580794 | 99.59237
|  | 512 | 0.07638138 | 99.54113
|  | 513 | 0.1027731 | 99.49425
|  | 514 | 0.1031059 | 99.48367
|  | 515 | 0.08976308 | 99.4378
|  | 516 | 0.1081871 | 99.41732
|  | 517 | 0.1081849 | 99.39633
|  | 518 | 0.0872676 | 99.44899
|  | 519 | 0.09763394 | 99.48719
|  | 520 | 0.03938588 | 99.57057
|  | 521 | 0.02468136 | 99.61308
|  | 522 | 0.0390369 | 99.64761
|  | 523 | 0.02593005 | 99.683
|  | 524 | 0.009544177 | 99.72265
|  | 525 | 0.02346508 | 99.74215
|  | 526 | 0.02192407 | 99.77873
|  | 527 | 0.0007394872 | 99.80058
|  | 528 | 0.01581206 | 99.83471
|  | 529 | 0.006048515 | 99.83554
|  | 530 | 0.01872172 | 99.79295
|  | 531 | 0.08434663 | 99.7445
|  | 532 | 0.1087026 | 99.67559
|  | 533 | 0.1230159 | 99.65223
|  | 534 | 0.1790177 | 99.57196
|  | 535 | 0.1995646 | 99.55515
|  | 536 | 0.1925979 | 99.545
|  | 537 | 0.178926 | 99.57909
|  | 538 | 0.1369278 | 99.65117
|  | 539 | 0.108699 | 99.7094
|  | 540 | 0.1059878 | 99.74413
|  | 541 | 0.07814525 | 99.81423
|  | 542 | 0.09663616 | 99.84255
|  | 543 | 0.0823571 | 99.81677
|  | 544 | 0.09230123 | 99.79371
|  | 545 | 0.142451 | 99.70794
|  | 546 | 0.2130893 | 99.60972
|  | 547 | 0.3135956 | 99.50087
|  | 548 | 0.4239476 | 99.36568
|  | 549 | 0.5119556 | 99.2253
|  | 550 | 0.5601336 | 99.17969
|  | 551 | 0.5177529 | 99.19604
|  | 552 | 0.4751493 | 99.2635
|  | 553 | 0.3569563 | 99.44915
|  | 554 | 0.2518434 | 99.59249
|  | 555 | 0.1433913 | 99.7223
|  | 556 | 0.07686031 | 99.83242
|  | 557 | 0.05096579 | 99.86236
|  | 558 | 0.01820354 | 99.85736
|  | 559 | 0.01681323 | 99.84223
|  | 560 | 0.01643024 | 99.81992
|  | 561 | 0.03082526 | 99.81322
|  | 562 | 0.04045003 | 99.78328
|  | 563 | 0.05026321 | 99.75996
|  | 564 | 0.02875993 | 99.72543
|  | 565 | 0.04907122 | 99.75385
|  | 566 | 0.04868663 | 99.79007
|  | 567 | 0.03695336 | 99.82065
|  | 568 | 0.05599317 | 99.83732
|  | 569 | 0.06381235 | 99.821
|  | 570 | 0.08902179 | 99.81561
|  | 571 | 0.1640831 | 99.78618
|  | 572 | 0.2324976 | 99.63033
|  | 573 | 0.3203397 | 99.53293
|  | 574 | 0.4177973 | 99.32668
|  | 575 | 0.5081806 | 99.22516
|  | 576 | 0.5464935 | 99.2086
|  | 577 | 0.4990038 | 99.22394
|  | 578 | 0.407478 | 99.34437
|  | 579 | 0.3103731 | 99.51985
|  | 580 | 0.1798246 | 99.68059
|  | 581 | 0.09621099 | 99.82071
|  | 582 | 0.04737159 | 99.90967
|  | 583 | 0.01993323 | 99.97462
|  | 584 | 0.008820517 | 99.98095
|  | 585 | 0.01265478 | 99.95834
|  | 586 | 0.04939828 | 99.87637
|  | 587 | 0.08729663 | 99.80559
|  | 588 | 0.1256754 | 99.67311
|  | 589 | 0.1575575 | 99.55088
|  | 590 | 0.1615517 | 99.49579
|  | 591 | 0.1639853 | 99.49629
|  | 592 | 0.1280302 | 99.59208
|  | 593 | 0.08375347 | 99.68009
|  | 594 | 0.05624981 | 99.81865
|  | 595 | 0.023776 | 99.9309
|  | 596 | 0.004187831 | 99.96529
|  | 597 | 0.00294099 | 99.99351
|  | 598 | 6.967547e-05 | 99.99517
|  | 599 | 0.004966797 | 99.99758
|  | 600 | 0.007404643 | 99.98105
|  | 601 | 0.01339947 | 99.97137
|  | 602 | 0.006105744 | 99.99995
|  | 603 | 0.006883007 | 99.95455
|  | 604 | 0.0002378032 | 99.98181
|  | 605 | 0.00520924 | 99.97986
|  | 606 | 0.003298323 | 99.95805
|  | 607 | 0.005226018 | 99.95589
|  | 608 | 0.001160403 | 99.9265
|  | 609 | 0.004803776 | 99.95301
|  | 610 | 0.008636929 | 99.92824
|  | 611 | 0.00286845 | 99.94409
|  | 612 | 0.007317775 | 99.94197
|  | 613 | 0.0004255814 | 99.94228
|  | 614 | 0.004523205 | 99.95003
|  | 615 | 0.0007817237 | 99.96486
|  | 616 | 0.0108036 | 99.91438
|  | 617 | 0.003226847 | 99.92583
|  | 618 | 0.001841799 | 99.91895
|  | 619 | 0.005280498 | 99.92509
|  | 620 | 0.001800135 | 99.93436
|  | 621 | 0.003784149 | 99.91754
|  | 622 | 0.005886856 | 99.93882
|  | 623 | 0.01597647 | 99.94772
|  | 624 | 0.003483261 | 99.93421
|  | 625 | 0.001249666 | 99.93325
|  | 626 | 0.003096344 | 99.90826
|  | 627 | 0.01031439 | 99.93441
|  | 628 | 0.006725 | 99.92574
|  | 629 | 0.0246314 | 99.9257
|  | 630 | 0.06329295 | 99.88549
|  | 631 | 0.1433576 | 99.79491
|  | 632 | 0.4186262 | 99.52645
|  | 633 | 1.113354 | 98.84261
|  | 634 | 2.315646 | 97.62006
|  | 635 | 4.065522 | 95.82087
|  | 636 | 6.226185 | 93.65884
|  | 637 | 8.487553 | 91.40695
|  | 638 | 10.81028 | 89.07587
|  | 639 | 13.29107 | 86.58655
|  | 640 | 16.13289 | 83.73004
|  | 641 | 19.59756 | 80.24747
|  | 642 | 23.60118 | 76.23464
|  | 643 | 27.81047 | 72.00284
|  | 644 | 31.99041 | 67.83526
|  | 645 | 35.83653 | 63.95931
|  | 646 | 39.66749 | 60.11829
|  | 647 | 43.85808 | 55.89547
|  | 648 | 48.53682 | 51.22667
|  | 649 | 53.67279 | 46.08241
|  | 650 | 59.01563 | 40.74172
|  | 651 | 64.07452 | 35.68049
|  | 652 | 68.56321 | 31.18282
|  | 653 | 72.40497 | 27.33057
|  | 654 | 75.76053 | 23.98951
|  | 655 | 78.63812 | 21.12176
|  | 656 | 81.0706 | 18.673
|  | 657 | 83.17639 | 16.59781
|  | 658 | 84.85086 | 14.92765
|  | 659 | 86.19105 | 13.62649
|  | 660 | 87.22945 | 12.59547
|  | 661 | 88.11114 | 11.68067
|  | 662 | 89.01394 | 10.75233
|  | 663 | 90.04712 | 9.762519
|  | 664 | 91.05651 | 8.730231
|  | 665 | 92.07175 | 7.724588
|  | 666 | 92.93701 | 6.843632
|  | 667 | 93.65709 | 6.152617
|  | 668 | 94.14041 | 5.677071
|  | 669 | 94.4524 | 5.363263
|  | 670 | 94.67783 | 5.131531
|  | 671 | 94.90868 | 4.911253
|  | 672 | 95.16746 | 4.629205
|  | 673 | 95.52471 | 4.264797
|  | 674 | 95.93545 | 3.851197
|  | 675 | 96.38491 | 3.42166
|  | 676 | 96.77891 | 3.011393
|  | 677 | 97.14378 | 2.669375
|  | 678 | 97.42227 | 2.388483
|  | 679 | 97.61597 | 2.185966
|  | 680 | 97.76221 | 2.024098
|  | 681 | 97.88968 | 1.911539
|  | 682 | 98.01023 | 1.813452
|  | 683 | 98.09237 | 1.714319
|  | 684 | 98.17698 | 1.641933
|  | 685 | 98.22686 | 1.577568
|  | 686 | 98.27172 | 1.527013
|  | 687 | 98.31924 | 1.492399
|  | 688 | 98.33588 | 1.476524
|  | 689 | 98.35854 | 1.452132
|  | 690 | 98.36167 | 1.438246
|  | 691 | 98.37168 | 1.422271
|  | 692 | 98.42109 | 1.394531
|  | 693 | 98.42193 | 1.361571
|  | 694 | 98.45603 | 1.349651
|  | 695 | 98.50859 | 1.336783
|  | 696 | 98.46531 | 1.336806
|  | 697 | 98.44273 | 1.350859
|  | 698 | 98.4299 | 1.370581
|  | 699 | 98.40966 | 1.388192
|  | 700 | 98.44709 | 1.410851
|  | 701 | 98.43495 | 1.405177
|  | 702 | 98.42558 | 1.391403
|  | 703 | 98.42312 | 1.372216
|  | 704 | 98.46298 | 1.335667
|  | 705 | 98.51982 | 1.310497
|  | 706 | 98.53691 | 1.302123
|  | 707 | 98.52466 | 1.300027
|  | 708 | 98.52849 | 1.311938
|  | 709 | 98.51975 | 1.319878
|  | 710 | 98.49873 | 1.352524
|  | 711 | 98.4992 | 1.371568
|  | 712 | 98.44987 | 1.37814
|  | 713 | 98.46523 | 1.394137
|  | 714 | 98.42967 | 1.400395
|  | 715 | 98.44355 | 1.389572
|  | 716 | 98.44587 | 1.381411
|  | 717 | 98.47342 | 1.367876
|  | 718 | 98.46243 | 1.363916
|  | 719 | 98.49124 | 1.336642
|  | 720 | 98.33604 | 1.376788
|  | 721 | 98.31327 | 1.205973
|  | 722 | 98.38749 | 1.231768
|  | 723 | 98.40167 | 1.249552
|  | 724 | 98.50626 | 1.166335
|  | 725 | 98.52816 | 1.21791
|  | 726 | 98.54868 | 1.119564
|  | 727 | 98.65022 | 1.038417
|  | 728 | 98.69318 | 0.938705
|  | 729 | 98.75692 | 0.900836
|  | 730 | 98.83601 | 0.852458
|  | 731 | 98.81954 | 0.8683814
|  | 732 | 98.87346 | 0.8262415
|  | 733 | 98.91783 | 0.7776077
|  | 734 | 98.9026 | 0.7705762
|  | 735 | 98.89105 | 0.7187307
|  | 736 | 98.98246 | 0.7156221
|  | 737 | 98.95188 | 0.6745585
|  | 738 | 98.96944 | 0.6431466
|  | 739 | 98.9555 | 0.7208444
|  | 740 | 98.95232 | 0.6949108
|  | 741 | 98.99189 | 0.6771751
|  | 742 | 98.94169 | 0.7260453
|  | 743 | 98.89358 | 0.7840392
|  | 744 | 98.90846 | 0.888873
|  | 745 | 98.81586 | 0.8888791
|  | 746 | 98.78404 | 0.9267024
|  | 747 | 98.73506 | 0.9443625
|  | 748 | 98.80852 | 1.039674
|  | 749 | 98.83744 | 0.9802052
|  | 750 | 98.85217 | 0.9017666
|  | 751 | 98.84514 | 0.8513454
|  | 752 | 98.97828 | 0.8324812
|  | 753 | 99.03362 | 0.7557866
|  | 754 | 99.10554 | 0.7068526
|  | 755 | 99.19717 | 0.5948467
|  | 756 | 99.23936 | 0.574681
|  | 757 | 99.30531 | 0.4679009
|  | 758 | 99.36163 | 0.4709466
|  | 759 | 99.33829 | 0.4393016
|  | 760 | 99.34635 | 0.4324926
|  | 761 | 99.38054 | 0.4195459
|  | 762 | 99.32248 | 0.4186464
|  | 763 | 99.37822 | 0.4190463
|  | 764 | 99.40328 | 0.3813705
|  | 765 | 99.40247 | 0.4265159
|  | 766 | 99.4407 | 0.3603352
|  | 767 | 99.42964 | 0.355704
|  | 768 | 99.41757 | 0.366366
|  | 769 | 99.49905 | 0.3339155
|  | 770 | 99.46509 | 0.3389751
|  | 771 | 99.43918 | 0.3740002
|  | 772 | 99.43193 | 0.3518263
|  | 773 | 99.45829 | 0.3614231
|  | 774 | 99.48124 | 0.3657157
|  | 775 | 99.43038 | 0.3881916
|  | 776 | 99.40377 | 0.4818177
|  | 777 | 99.39657 | 0.4763158
|  | 778 | 99.36595 | 0.4057916
|  | 779 | 99.42449 | 0.4692827
|  | 780 | 99.36583 | 0.4630795
|  | 781 | 99.38373 | 0.4624757
|  | 782 | 99.47465 | 0.4117676
|  | 783 | 99.46753 | 0.4105116
|  | 784 | 99.52476 | 0.3342443
|  | 785 | 99.55271 | 0.2603138
|  | 786 | 99.5898 | 0.2580913
|  | 787 | 99.60624 | 0.2574357
|  | 788 | 99.60218 | 0.2927909
|  | 789 | 99.65416 | 0.2357733
|  | 790 | 99.59985 | 0.170786
|  | 791 | 99.59981 | 0.264631
|  | 792 | 99.62303 | 0.2651847
|  | 793 | 99.5945 | 0.2395468
|  | 794 | 99.66853 | 0.2526111
|  | 795 | 99.67975 | 0.2517754
|  | 796 | 99.67134 | 0.2266802
|  | 797 | 99.62871 | 0.2263702
|  | 798 | 99.68977 | 0.2547627
|  | 799 | 99.70146 | 0.267431
|  | 800 | 99.6764 | 0.2455321
|  | 801 | 99.67179 | 0.198669
|  | 802 | 99.64811 | 0.2390144
|  | 803 | 99.66942 | 0.2268586
|  | 804 | 99.64657 | 0.2646073
|  | 805 | 99.62161 | 0.2660446
|  | 806 | 99.64523 | 0.3105749
|  | 807 | 99.60461 | 0.258218
|  | 808 | 99.60827 | 0.3553009
|  | 809 | 99.57276 | 0.3280247
|  | 810 | 99.56256 | 0.3742707
|  | 811 | 99.56724 | 0.2945723
|  | 812 | 99.62615 | 0.333878
|  | 813 | 99.59866 | 0.2792971
|  | 814 | 99.62603 | 0.286677
|  | 815 | 99.70991 | 0.2681092
|  | 816 | 99.72731 | 0.2666753
|  | 817 | 99.75233 | 0.1898645
|  | 818 | 99.75069 | 0.1866824
|  | 819 | 99.78224 | 0.1860149
|  | 820 | 99.72843 | 0.1971066
|  | 821 | 99.7668 | 0.2090796
|  | 822 | 99.73972 | 0.1737552
|  | 823 | 99.7089 | 0.2366855
|  | 824 | 99.68046 | 0.2465212
|  | 825 | 99.743 | 0.193117
|  | 826 | 99.66871 | 0.2226986
|  | 827 | 99.72563 | 0.2635773
|  | 828 | 99.68622 | 0.2519556
|  | 829 | 99.69911 | 0.2678775
|  | 830 | 99.70766 | 0.2401971
|  | 831 | 99.7016 | 0.2592891
|  | 832 | 99.69841 | 0.2666846
|  | 833 | 99.66155 | 0.2507677
|  | 834 | 99.66377 | 0.2695328
|  | 835 | 99.68123 | 0.180451
|  | 836 | 99.74483 | 0.2052104
|  | 837 | 99.73095 | 0.2029085
|  | 838 | 99.68297 | 0.1546491
|  | 839 | 99.7318 | 0.2092747
|  | 840 | 99.70612 | 0.2360269
|  | 841 | 99.66753 | 0.2241421
|  | 842 | 99.68482 | 0.230386
|  | 843 | 99.66678 | 0.2418559
|  | 844 | 99.67269 | 0.2265624
|  | 845 | 99.65388 | 0.2141433
|  | 846 | 99.65707 | 0.2461479
|  | 847 | 99.66833 | 0.2179038
|  | 848 | 99.64497 | 0.2553957
|  | 849 | 99.66117 | 0.1950869
|  | 850 | 99.68215 | 0.2003415
|  | 851 | 99.65216 | 0.2087878
|  | 852 | 99.68371 | 0.2122143
|  | 853 | 99.66596 | 0.1989835
|  | 854 | 99.69037 | 0.1898665
|  | 855 | 99.6884 | 0.1833378
|  | 856 | 99.68425 | 0.178868
|  | 857 | 99.64101 | 0.1916448
|  | 858 | 99.64033 | 0.1797724
|  | 859 | 99.65382 | 0.199987
|  | 860 | 99.62069 | 0.1780796
|  | 861 | 99.62782 | 0.1853661
|  | 862 | 99.63461 | 0.1658799
|  | 863 | 99.63265 | 0.180175
|  | 864 | 99.65639 | 0.1636871
|  | 865 | 99.6542 | 0.1470687
|  | 866 | 99.6286 | 0.1390585
|  | 867 | 99.65969 | 0.1343715
|  | 868 | 99.67423 | 0.131279
|  | 869 | 99.71606 | 0.09833736
|  | 870 | 99.7021 | 0.1029629
|  | 871 | 99.686 | 0.0767985
|  | 872 | 99.70229 | 0.07312063
|  | 873 | 99.71109 | 0.08062201
|  | 874 | 99.70587 | 0.07353452
|  | 875 | 99.67261 | 0.07184607
|  | 876 | 99.67225 | 0.09938856
|  | 877 | 99.69824 | 0.08982743
|  | 878 | 99.65482 | 0.08577574
|  | 879 | 99.64014 | 0.1058069
|  | 880 | 99.64091 | 0.1080664
|  | 881 | 99.64046 | 0.110669
|  | 882 | 99.61712 | 0.1112207
|  | 883 | 99.60632 | 0.1182138
|  | 884 | 99.61608 | 0.1073036
|  | 885 | 99.65417 | 0.1139154
|  | 886 | 99.62041 | 0.1087695
|  | 887 | 99.64597 | 0.09977601
|  | 888 | 99.64369 | 0.09424305
|  | 889 | 99.64246 | 0.088333
|  | 890 | 99.66717 | 0.07623645
|  | 891 | 99.67751 | 0.06633668
|  | 892 | 99.6795 | 0.06202521
|  | 893 | 99.66231 | 0.05710804
|  | 894 | 99.6887 | 0.05103798
|  | 895 | 99.65997 | 0.05611817
|  | 896 | 99.66511 | 0.05416181
|  | 897 | 99.66249 | 0.05741213
|  | 898 | 99.67634 | 0.06860994
|  | 899 | 99.6547 | 0.07112862
|  | 900 | 99.65399 | 0.07537363
|  | 901 | 99.62705 | 0.0791307
|  | 902 | 99.6332 | 0.0847523
|  | 903 | 99.61672 | 0.09307613
|  | 904 | 99.63823 | 0.09427063
|  | 905 | 99.62027 | 0.09847928
|  | 906 | 99.61066 | 0.0950446
|  | 907 | 99.62003 | 0.09287268
|  | 908 | 99.63918 | 0.08575641
|  | 909 | 99.65492 | 0.0790466
|  | 910 | 99.63685 | 0.07221085
|  | 911 | 99.65112 | 0.06730779
|  | 912 | 99.65923 | 0.06100313
|  | 913 | 99.66568 | 0.0504819
|  | 914 | 99.69103 | 0.04741448
|  | 915 | 99.67051 | 0.04219188
|  | 916 | 99.68405 | 0.04187698
|  | 917 | 99.68601 | 0.03605271
|  | 918 | 99.7082 | 0.03823907
|  | 919 | 99.71356 | 0.0380357
|  | 920 | 99.67655 | 0.03662052
|  | 921 | 99.69243 | 0.0387847
|  | 922 | 99.69002 | 0.04003773
|  | 923 | 99.68372 | 0.04224609
|  | 924 | 99.68315 | 0.0434202
|  | 925 | 99.68147 | 0.04243985
|  | 926 | 99.69232 | 0.04602026
|  | 927 | 99.67838 | 0.04509314
|  | 928 | 99.69843 | 0.04341639
|  | 929 | 99.69886 | 0.04526409
|  | 930 | 99.67315 | 0.04322073
|  | 931 | 99.68802 | 0.04378684
|  | 932 | 99.68263 | 0.04230002
|  | 933 | 99.69039 | 0.04210503
|  | 934 | 99.68058 | 0.040561
|  | 935 | 99.71349 | 0.03944667
|  | 936 | 99.67356 | 0.03965866
|  | 937 | 99.69 | 0.03971267
|  | 938 | 99.69815 | 0.0389655
|  | 939 | 99.6836 | 0.04009878
|  | 940 | 99.68851 | 0.03968385
|  | 941 | 99.71037 | 0.04100091
|  | 942 | 99.67492 | 0.03957512
|  | 943 | 99.68046 | 0.04435277
|  | 944 | 99.67227 | 0.04321909
|  | 945 | 99.68643 | 0.0451979
|  | 946 | 99.67989 | 0.04256256
|  | 947 | 99.68111 | 0.04343359
|  | 948 | 99.6902 | 0.04390562
|  | 949 | 99.69317 | 0.04192672
|  | 950 | 99.69039 | 0.0385903
|  | 951 | 99.7129 | 0.03499903
|  | 952 | 99.70502 | 0.03197664
|  | 953 | 99.71278 | 0.03072522
|  | 954 | 99.70806 | 0.02870262
|  | 955 | 99.73627 | 0.02596485
|  | 956 | 99.735 | 0.02258957
|  | 957 | 99.74928 | 0.02303806
|  | 958 | 99.72963 | 0.02207514
|  | 959 | 99.73348 | 0.02264495
|  | 960 | 99.76206 | 0.02586362
|  | 961 | 99.74514 | 0.02800538
|  | 962 | 99.7481 | 0.03341117
|  | 963 | 99.758 | 0.03991136
|  | 964 | 99.72179 | 0.0461329
|  | 965 | 99.75202 | 0.05374543
|  | 966 | 99.74032 | 0.06051437
|  | 967 | 99.73051 | 0.0674773
|  | 968 | 99.70013 | 0.0762719
|  | 969 | 99.70461 | 0.08318053
|  | 970 | 99.70264 | 0.08943167
|  | 971 | 99.72312 | 0.09416081
|  | 972 | 99.69434 | 0.09793301
|  | 973 | 99.70404 | 0.1008492
|  | 974 | 99.67391 | 0.1038919
|  | 975 | 99.70372 | 0.1026718
|  | 976 | 99.70119 | 0.1015851
|  | 977 | 99.7203 | 0.09787664
|  | 978 | 99.70848 | 0.0943159
|  | 979 | 99.73902 | 0.08826837
|  | 980 | 99.74545 | 0.08367733
|  | 981 | 99.74995 | 0.07861808
|  | 982 | 99.7468 | 0.07336284
|  | 983 | 99.75481 | 0.06836779
|  | 984 | 99.79545 | 0.06358184
|  | 985 | 99.77734 | 0.05944914
|  | 986 | 99.763 | 0.05699161
|  | 987 | 99.7767 | 0.0557402
|  | 988 | 99.79525 | 0.05593398
|  | 989 | 99.80906 | 0.05614042
|  | 990 | 99.79379 | 0.05994791
|  | 991 | 99.77902 | 0.06295838
|  | 992 | 99.77918 | 0.06834462
|  | 993 | 99.7869 | 0.07383092
|  | 994 | 99.7795 | 0.07924432
|  | 995 | 99.77468 | 0.08419664
|  | 996 | 99.74115 | 0.08929296
|  | 997 | 99.76663 | 0.09440868
|  | 998 | 99.76892 | 0.09823755
|  | 999 | 99.8155 | 0.1015661
|  | 1000 | 99.77192 | 0.1024042
|  | 1001 | 99.76613 | 0.1032201
|  | 1002 | 99.782 | 0.1020197
|  | 1003 | 99.76889 | 0.09930399
|  | 1004 | 99.78454 | 0.09555016
|  | 1005 | 99.80227 | 0.09094513
|  | 1006 | 99.80942 | 0.08653726
|  | 1007 | 99.79764 | 0.07879861
|  | 1008 | 99.80899 | 0.07563777
|  | 1009 | 99.8222 | 0.06989003
|  | 1010 | 99.82208 | 0.06633707
|  | 1011 | 99.8247 | 0.06263017
|  | 1012 | 99.83918 | 0.06205018
|  | 1013 | 99.85413 | 0.06338032
|  | 1014 | 99.83816 | 0.06649121
|  | 1015 | 99.82623 | 0.07253444
|  | 1016 | 99.82618 | 0.08158818
|  | 1017 | 99.80442 | 0.09308614
|  | 1018 | 99.79828 | 0.105491
|  | 1019 | 99.77891 | 0.1230394
|  | 1020 | 99.76031 | 0.1408705
|  | 1021 | 99.77734 | 0.1602397
|  | 1022 | 99.73325 | 0.181649
|  | 1023 | 99.74108 | 0.2031659
|  | 1024 | 99.67585 | 0.2252453
|  | 1025 | 99.6668 | 0.2481785
|  | 1026 | 99.66596 | 0.2676034
|  | 1027 | 99.64499 | 0.2886259
|  | 1028 | 99.61884 | 0.304781
|  | 1029 | 99.59488 | 0.3224717
|  | 1030 | 99.5888 | 0.3353392
|  | 1031 | 99.57442 | 0.3470946
|  | 1032 | 99.5933 | 0.3539543
|  | 1033 | 99.5739 | 0.359171
|  | 1034 | 99.57837 | 0.3628655
|  | 1035 | 99.57302 | 0.3605991
|  | 1036 | 99.59115 | 0.3587803
|  | 1037 | 99.60386 | 0.3533452
|  | 1038 | 99.60086 | 0.3467481
|  | 1039 | 99.60095 | 0.3383082
|  | 1040 | 99.62593 | 0.3295172
|  | 1041 | 99.63025 | 0.3182012
|  | 1042 | 99.65984 | 0.3079823
|  | 1043 | 99.65517 | 0.2982824
|  | 1044 | 99.65445 | 0.2875929
|  | 1045 | 99.69274 | 0.2805207
|  | 1046 | 99.68778 | 0.2723004
|  | 1047 | 99.70932 | 0.2644342
|  | 1048 | 99.69418 | 0.2592535
|  | 1049 | 99.6975 | 0.2541887
|  | 1050 | 99.56432 | 0.2531956
|  | 1051 | 99.54844 | 0.2542462
|  | 1052 | 99.5531 | 0.2506479
|  | 1053 | 99.56314 | 0.2471448
|  | 1054 | 99.59208 | 0.2457659
|  | 1055 | 99.55763 | 0.2498082
|  | 1056 | 99.59225 | 0.2407042
|  | 1057 | 99.58552 | 0.2372764
|  | 1058 | 99.61614 | 0.2344344
|  | 1059 | 99.6079 | 0.2309203
|  | 1060 | 99.59716 | 0.2333218
|  | 1061 | 99.62604 | 0.220834
|  | 1062 | 99.6221 | 0.2096769
|  | 1063 | 99.62612 | 0.2091389
|  | 1064 | 99.63282 | 0.207104
|  | 1065 | 99.63741 | 0.1946968
|  | 1066 | 99.6716 | 0.1873401
|  | 1067 | 99.65666 | 0.1845779
|  | 1068 | 99.69424 | 0.1786785
|  | 1069 | 99.6836 | 0.1722417
|  | 1070 | 99.6986 | 0.1588719
|  | 1071 | 99.72545 | 0.1507085
|  | 1072 | 99.72017 | 0.1482291
|  | 1073 | 99.72742 | 0.1398895
|  | 1074 | 99.71153 | 0.1344387
|  | 1075 | 99.71527 | 0.1358412
|  | 1076 | 99.7179 | 0.1373104
|  | 1077 | 99.68801 | 0.13813
|  | 1078 | 99.68867 | 0.1365212
|  | 1079 | 99.74956 | 0.1451536
|  | 1080 | 99.68251 | 0.1412672
|  | 1081 | 99.74449 | 0.1468186
|  | 1082 | 99.75038 | 0.1500337
|  | 1083 | 99.71434 | 0.1615364
|  | 1084 | 99.7159 | 0.1605766
|  | 1085 | 99.73865 | 0.1689107
|  | 1086 | 99.70193 | 0.166594
|  | 1087 | 99.68456 | 0.1754947
|  | 1088 | 99.68198 | 0.1841494
|  | 1089 | 99.69721 | 0.1819651
|  | 1090 | 99.66307 | 0.1787224
|  | 1091 | 99.73666 | 0.1773144
|  | 1092 | 99.72161 | 0.1803084
|  | 1093 | 99.72994 | 0.1820951
|  | 1094 | 99.70761 | 0.174548
|  | 1095 | 99.75892 | 0.1680654
|  | 1096 | 99.71841 | 0.1671726
|  | 1097 | 99.79764 | 0.1543249
|  | 1098 | 99.74342 | 0.1540079
|  | 1099 | 99.77135 | 0.1440807
|  | 1100 | 99.73172 | 0.1250589
|  | 1101 | 99.87473 | 0.1293926
|  | 1102 | 99.77057 | 0.1132503
|  | 1103 | 99.84032 | 0.1135523
|  | 1104 | 99.78081 | 0.1074384
|  | 1105 | 99.86153 | 0.1050147
|  | 1106 | 99.80839 | 0.09603597
|  | 1107 | 99.84895 | 0.1032011
|  | 1108 | 99.80177 | 0.1036846
|  | 1109 | 99.91637 | 0.1010722
|  | 1110 | 99.79155 | 0.09953721
|  | 1111 | 99.847 | 0.1097511
|  | 1112 | 99.88365 | 0.1131475
|  | 1113 | 99.7046 | 0.1270734
|  | 1114 | 99.87753 | 0.1267064
|  | 1115 | 99.8276 | 0.1326609
|  | 1116 | 99.78151 | 0.14125
|  | 1117 | 99.70508 | 0.1488534
|  | 1118 | 99.78947 | 0.1581399
|  | 1119 | 99.8638 | 0.1688191
|  | 1120 | 99.80559 | 0.1746345
|  | 1121 | 99.70339 | 0.1758796
|  | 1122 | 99.79975 | 0.1823201
|  | 1123 | 99.79345 | 0.180303
|  | 1124 | 99.81077 | 0.18885
|  | 1125 | 99.74379 | 0.1828832
|  | 1126 | 99.75722 | 0.1912534
|  | 1127 | 99.77392 | 0.1804217
|  | 1128 | 99.82717 | 0.1754598
|  | 1129 | 99.81464 | 0.1719784
|  | 1130 | 99.80547 | 0.1659367
|  | 1131 | 99.81218 | 0.1607428
|  | 1132 | 99.81255 | 0.1506999
|  | 1133 | 99.78894 | 0.1444759
|  | 1134 | 99.87622 | 0.1368984
|  | 1135 | 99.80529 | 0.1287936
|  | 1136 | 99.79208 | 0.1263347
|  | 1137 | 99.92946 | 0.1223421
|  | 1138 | 99.7954 | 0.1082728
|  | 1139 | 99.84367 | 0.1119687
|  | 1140 | 99.86503 | 0.09755822
|  | 1141 | 99.94454 | 0.107003
|  | 1142 | 99.85014 | 0.09946392
|  | 1143 | 99.90837 | 0.09733072
|  | 1144 | 99.92769 | 0.1027373
|  | 1145 | 99.85846 | 0.1011879
|  | 1146 | 99.90075 | 0.09906587
|  | 1147 | 99.90058 | 0.1033214
|  | 1148 | 99.8824 | 0.1106663
|  | 1149 | 99.9054 | 0.1142809
|  | 1150 | 99.90241 | 0.1149599
|  | 1151 | 99.86809 | 0.1185224
|  | 1152 | 99.91898 | 0.1302579
|  | 1153 | 99.92443 | 0.1292758
|  | 1154 | 99.8959 | 0.1361526
|  | 1155 | 99.81206 | 0.1332569
|  | 1156 | 99.84954 | 0.1412925
|  | 1157 | 99.87674 | 0.1386115
|  | 1158 | 99.95798 | 0.1417808
|  | 1159 | 99.75986 | 0.1433023
|  | 1160 | 99.8839 | 0.1375421
|  | 1161 | 99.90366 | 0.1413025
|  | 1162 | 99.87682 | 0.1355101
|  | 1163 | 99.89988 | 0.1363512
|  | 1164 | 99.88745 | 0.136216
|  | 1165 | 99.88365 | 0.1340839
|  | 1166 | 99.90235 | 0.1299509
|  | 1167 | 99.9041 | 0.1283304
|  | 1168 | 99.90542 | 0.1274063
|  | 1169 | 99.91058 | 0.1255024
|  | 1170 | 99.91145 | 0.1233935
|  | 1171 | 99.91636 | 0.1211987
|  | 1172 | 99.99907 | 0.1230979
|  | 1173 | 99.80431 | 0.1282755
|  | 1174 | 99.9091 | 0.1271074
|  | 1175 | 99.90517 | 0.1324972
|  | 1176 | 99.97011 | 0.1345609
|  | 1177 | 99.90829 | 0.1385757
|  | 1178 | 99.85604 | 0.1415604
|  | 1179 | 99.89059 | 0.1492999
|  | 1180 | 99.87884 | 0.1565394
|  | 1181 | 99.9074 | 0.1698107
|  | 1182 | 99.88949 | 0.1707641
|  | 1183 | 99.88068 | 0.178741
|  | 1184 | 99.87847 | 0.1878605
|  | 1185 | 99.85605 | 0.2023425
|  | 1186 | 99.85074 | 0.2004851
|  | 1187 | 99.83917 | 0.2127467
|  | 1188 | 99.84925 | 0.2146618
|  | 1189 | 99.85149 | 0.218897
|  | 1190 | 99.95575 | 0.2285172
|  | 1191 | 99.61959 | 0.2227319
|  | 1192 | 99.81255 | 0.2335224
|  | 1193 | 99.83467 | 0.2332972
|  | 1194 | 99.83248 | 0.2336799
|  | 1195 | 99.85473 | 0.2362068
|  | 1196 | 99.83591 | 0.233839
|  | 1197 | 99.81687 | 0.2295235
|  | 1198 | 99.85146 | 0.2267518
|  | 1199 | 99.83898 | 0.2336137
|  | 1200 | 99.99098 | 0.2259246
|  | 1201 | 99.72632 | 0.2246575
|  | 1202 | 99.91008 | 0.2212184
|  | 1203 | 99.89748 | 0.2176147
|  | 1204 | 99.89687 | 0.2234921
|  | 1205 | 99.89875 | 0.2190673
|  | 1206 | 99.91424 | 0.2174656
|  | 1207 | 99.93341 | 0.2209049
|  | 1208 | 99.88307 | 0.2160083
|  | 1209 | 99.91004 | 0.2212804
|  | 1210 | 99.90088 | 0.2298513
|  | 1211 | 99.91985 | 0.2340084
|  | 1212 | 99.89348 | 0.2344384
|  | 1213 | 99.88453 | 0.2408539
|  | 1214 | 99.8839 | 0.2515967
|  | 1215 | 99.8717 | 0.2568165
|  | 1216 | 99.86122 | 0.2700176
|  | 1217 | 99.88242 | 0.2845252
|  | 1218 | 99.81881 | 0.2926424
|  | 1219 | 99.82162 | 0.3042534
|  | 1220 | 99.81677 | 0.3129486
|  | 1221 | 99.82743 | 0.3288472
|  | 1222 | 99.80198 | 0.3366975
|  | 1223 | 99.80775 | 0.3485942
|  | 1224 | 99.87507 | 0.3535556
|  | 1225 | 99.7517 | 0.3601717
|  | 1226 | 99.67235 | 0.3748185
|  | 1227 | 99.75141 | 0.3872724
|  | 1228 | 99.74256 | 0.3876835
|  | 1229 | 99.82681 | 0.3932434
|  | 1230 | 99.71425 | 0.3945795
|  | 1231 | 99.67025 | 0.4008726
|  | 1232 | 99.74663 | 0.3939257
|  | 1233 | 99.70797 | 0.39745
|  | 1234 | 99.71787 | 0.4022852
|  | 1235 | 99.71001 | 0.3945177
|  | 1236 | 99.71663 | 0.3950178
|  | 1237 | 99.72076 | 0.3926273
|  | 1238 | 99.71314 | 0.3801181
|  | 1239 | 99.70602 | 0.377495
|  | 1240 | 99.71996 | 0.3692416
|  | 1241 | 99.72689 | 0.3637023
|  | 1242 | 99.82311 | 0.3592355
|  | 1243 | 99.70351 | 0.3529777
|  | 1244 | 99.73589 | 0.3527466
|  | 1245 | 99.73961 | 0.3470169
|  | 1246 | 99.74154 | 0.3423868
|  | 1247 | 99.73136 | 0.3405847
|  | 1248 | 99.79581 | 0.3437393
|  | 1249 | 99.75027 | 0.340732
|  | 1250 | 99.74005 | 0.3440974
|  | 1251 | 99.65037 | 0.3457518
|  | 1252 | 99.74281 | 0.3490222
|  | 1253 | 99.75083 | 0.3571304
|  | 1254 | 99.73523 | 0.3576611
|  | 1255 | 99.74125 | 0.3641739
|  | 1256 | 99.72061 | 0.3746705
|  | 1257 | 99.82605 | 0.3786855
|  | 1258 | 99.72954 | 0.3978311
|  | 1259 | 99.7318 | 0.3982521
|  | 1260 | 99.61948 | 0.4029495
|  | 1261 | 99.69348 | 0.4168451
|  | 1262 | 99.69564 | 0.4282278
|  | 1263 | 99.69385 | 0.4346755
|  | 1264 | 99.71351 | 0.4357021
|  | 1265 | 99.74334 | 0.4418235
|  | 1266 | 99.67741 | 0.4579884
|  | 1267 | 99.65662 | 0.4547058
|  | 1268 | 99.68186 | 0.4613755
|  | 1269 | 99.70932 | 0.4657371
|  | 1270 | 99.68529 | 0.4609726
|  | 1271 | 99.69154 | 0.4591066
|  | 1272 | 99.71935 | 0.4596118
|  | 1273 | 99.74489 | 0.4612967
|  | 1274 | 99.68249 | 0.4524792
|  | 1275 | 99.69448 | 0.4558759
|  | 1276 | 99.71848 | 0.4437766
|  | 1277 | 99.73121 | 0.4410738
|  | 1278 | 99.7203 | 0.4309141
|  | 1279 | 99.70834 | 0.4269244
|  | 1280 | 99.78397 | 0.4180485
|  | 1281 | 99.74383 | 0.4101065
|  | 1282 | 99.77197 | 0.3994567
|  | 1283 | 99.74898 | 0.3916001
|  | 1284 | 99.76577 | 0.3872054
|  | 1285 | 99.76234 | 0.3805722
|  | 1286 | 99.76838 | 0.3844495
|  | 1287 | 99.80566 | 0.3762983
|  | 1288 | 99.81057 | 0.3776261
|  | 1289 | 99.80377 | 0.3719799
|  | 1290 | 99.78538 | 0.3790507
|  | 1291 | 99.79391 | 0.3864425
|  | 1292 | 99.76918 | 0.383578
|  | 1293 | 99.76564 | 0.3924729
|  | 1294 | 99.77371 | 0.4060064
|  | 1295 | 99.76431 | 0.4079559
|  | 1296 | 99.71223 | 0.4264488
|  | 1297 | 99.72745 | 0.4418756
|  | 1298 | 99.7345 | 0.4457936
|  | 1299 | 99.71183 | 0.4699299
|  | 1300 | 99.71084 | 0.4853213
|  | 1301 | 99.6574 | 0.5038464
|  | 1302 | 99.67143 | 0.525204
|  | 1303 | 99.65708 | 0.5421509
|  | 1304 | 99.59301 | 0.5610852
|  | 1305 | 99.64103 | 0.5827645
|  | 1306 | 99.63689 | 0.5968388
|  | 1307 | 99.57788 | 0.6154957
|  | 1308 | 99.54281 | 0.62984
|  | 1309 | 99.54551 | 0.6453309
|  | 1310 | 99.52502 | 0.6643502
|  | 1311 | 99.49902 | 0.6777411
|  | 1312 | 99.50551 | 0.6894932
|  | 1313 | 99.46051 | 0.6995608
|  | 1314 | 99.30195 | 0.7074947
|  | 1315 | 99.45098 | 0.7162397
|  | 1316 | 99.44347 | 0.7258086
|  | 1317 | 99.42518 | 0.7283967
|  | 1318 | 99.42301 | 0.7308124
|  | 1319 | 99.43641 | 0.7347187
|  | 1320 | 99.45144 | 0.7328662
|  | 1321 | 99.43813 | 0.7367404
|  | 1322 | 99.43931 | 0.7308831
|  | 1323 | 99.40468 | 0.7251573
|  | 1324 | 99.43017 | 0.7256805
|  | 1325 | 99.45287 | 0.7182814
|  | 1326 | 99.45725 | 0.7156877
|  | 1327 | 99.44272 | 0.7090433
|  | 1328 | 99.42045 | 0.7065875
|  | 1329 | 99.42878 | 0.6988316
|  | 1330 | 99.43741 | 0.700736
|  | 1331 | 99.43982 | 0.6962518
|  | 1332 | 99.44835 | 0.686781
|  | 1333 | 99.4064 | 0.6843352
|  | 1334 | 99.45 | 0.6884528
|  | 1335 | 99.45051 | 0.6841378
|  | 1336 | 99.42753 | 0.6820378
|  | 1337 | 99.39928 | 0.6888202
|  | 1338 | 99.44183 | 0.6896633
|  | 1339 | 99.42869 | 0.692176
|  | 1340 | 99.40175 | 0.7000546
|  | 1341 | 99.38311 | 0.7061806
|  | 1342 | 99.36216 | 0.7117916
|  | 1343 | 99.38371 | 0.7233891
|  | 1344 | 99.35654 | 0.7380526
|  | 1345 | 99.35735 | 0.7462179
|  | 1346 | 99.30611 | 0.7561686
|  | 1347 | 99.31936 | 0.7618512
|  | 1348 | 99.31025 | 0.7737854
|  | 1349 | 99.30437 | 0.7832406
|  | 1350 | 99.2935 | 0.7913421
|  | 1351 | 99.27839 | 0.8086749
|  | 1352 | 99.27874 | 0.8147716318
|  | 1353 | 99.30008 | 0.8212063
|  | 1354 | 99.27243 | 0.8315169
|  | 1355 | 99.25806 | 0.838077
|  | 1356 | 99.25185 | 0.8413226
|  | 1357 | 99.2259 | 0.8441396
|  | 1358 | 99.25558 | 0.8472992
|  | 1359 | 99.25687 | 0.8484565
|  | 1360 | 99.22055 | 0.8450007
|  | 1361 | 99.2068 | 0.8419481
|  | 1362 | 99.22986 | 0.8428596
|  | 1363 | 99.17743 | 0.8327997
|  | 1364 | 99.15949 | 0.8312706
|  | 1365 | 99.15172 | 0.8210013
|  | 1366 | 99.17257 | 0.8095108
|  | 1367 | 99.08941 | 0.795608
|  | 1368 | 99.04532 | 0.779963
|  | 1369 | 99.0114 | 0.772553
|  | 1370 | 98.95942 | 0.7526993
|  | 1371 | 98.86301 | 0.7335596
|  | 1372 | 98.80517 | 0.7205292
|  | 1373 | 98.70645 | 0.7113192
|  | 1374 | 98.61302 | 0.698697
|  | 1375 | 98.50952 | 0.6818569
|  | 1376 | 98.36275 | 0.66516
|  | 1377 | 98.28716 | 0.6557121
|  | 1378 | 98.17518 | 0.6470336
|  | 1379 | 98.03185 | 0.6315053
|  | 1380 | 97.96706 | 0.6266202
|  | 1381 | 97.83108 | 0.6148031
|  | 1382 | 97.76695 | 0.6087431
|  | 1383 | 97.6882 | 0.6015504
|  | 1384 | 97.63859 | 0.600133
|  | 1385 | 97.6685 | 0.5971096
|  | 1386 | 97.65921 | 0.5997178
|  | 1387 | 97.73573 | 0.5987801
|  | 1388 | 97.73314 | 0.6019869
|  | 1389 | 97.79273 | 0.6135566
|  | 1390 | 97.88508 | 0.6161118
|  | 1391 | 97.96613 | 0.6282195
|  | 1392 | 98.03336 | 0.637643
|  | 1393 | 98.0347 | 0.650505
|  | 1394 | 98.1208 | 0.6616469
|  | 1395 | 98.19799 | 0.6767163
|  | 1396 | 98.19793 | 0.6909815
|  | 1397 | 98.28511 | 0.7017508
|  | 1398 | 98.2696 | 0.7219911
|  | 1399 | 98.34417 | 0.7389052
|  | 1400 | 98.41334 | 0.7521534
|  | 1401 | 98.46059 | 0.7666816
|  | 1402 | 98.48976 | 0.7784658
|  | 1403 | 98.55921 | 0.7928986
|  | 1404 | 98.63643 | 0.8074702
|  | 1405 | 98.60016 | 0.817692
|  | 1406 | 98.61214 | 0.8253766
|  | 1407 | 98.64354 | 0.8423438
|  | 1408 | 98.68559 | 0.848638
|  | 1409 | 98.68994 | 0.8467406
|  | 1410 | 98.69221 | 0.858752
|  | 1411 | 98.74052 | 0.8620813
|  | 1412 | 98.73114 | 0.859433
|  | 1413 | 98.79203 | 0.8657926
|  | 1414 | 98.94155 | 0.8617815
|  | 1415 | 98.84558 | 0.854593
|  | 1416 | 98.87689 | 0.8511629
|  | 1417 | 98.89751 | 0.8442561
|  | 1418 | 98.93669 | 0.8439552
|  | 1419 | 99.02818 | 0.83585
|  | 1420 | 98.97218 | 0.8241232
|  | 1421 | 98.97835 | 0.8197217
|  | 1422 | 98.99146 | 0.8071589
|  | 1423 | 99.0007 | 0.7992195
|  | 1424 | 99.01566 | 0.7950762
|  | 1425 | 99.04997 | 0.7827894
|  | 1426 | 99.05318 | 0.7702973
|  | 1427 | 99.10488 | 0.7601578
|  | 1428 | 99.11995 | 0.7570741
|  | 1429 | 99.14554 | 0.7512926
|  | 1430 | 99.13886 | 0.7498179
|  | 1431 | 99.16726 | 0.7464746
|  | 1432 | 99.18666 | 0.7430963
|  | 1433 | 99.16799 | 0.7403019
|  | 1434 | 99.17864 | 0.7422691
|  | 1435 | 99.18763 | 0.7487819
|  | 1436 | 99.20403 | 0.7456046
|  | 1437 | 99.21267 | 0.7497584
|  | 1438 | 99.20397 | 0.7622307
|  | 1439 | 99.20775 | 0.7655175
|  | 1440 | 99.1933 | 0.7839198
|  | 1441 | 99.19234 | 0.7897123
|  | 1442 | 99.20888 | 0.8065277
|  | 1443 | 99.16681 | 0.8223102
|  | 1444 | 99.17292 | 0.8419352
|  | 1445 | 99.15322 | 0.8551363
|  | 1446 | 99.13664 | 0.8782394
|  | 1447 | 99.11424 | 0.9002567
|  | 1448 | 99.11419 | 0.9232306
|  | 1449 | 99.08451 | 0.9391033
|  | 1450 | 99.06732 | 0.9556665
|  | 1451 | 99.05336 | 0.9809693
|  | 1452 | 99.04853 | 0.9995951
|  | 1453 | 99.02628 | 1.025499
|  | 1454 | 99.01019 | 1.038647
|  | 1455 | 98.95018 | 1.059469
|  | 1456 | 98.99408 | 1.075903
|  | 1457 | 99.04632 | 1.094701
|  | 1458 | 98.96332 | 1.110514
|  | 1459 | 98.97599 | 1.126184
|  | 1460 | 98.95462 | 1.133757
|  | 1461 | 98.92931 | 1.149472
|  | 1462 | 98.93769 | 1.155688
|  | 1463 | 98.99827 | 1.160155
|  | 1464 | 98.89989 | 1.164909
|  | 1465 | 98.90582 | 1.171167
|  | 1466 | 98.92245 | 1.174863
|  | 1467 | 98.91941 | 1.17314
|  | 1468 | 98.92156 | 1.171664
|  | 1469 | 98.93556 | 1.166708
|  | 1470 | 98.91744 | 1.160142
|  | 1471 | 98.94562 | 1.157851
|  | 1472 | 98.96981 | 1.149065
|  | 1473 | 98.93276 | 1.138003
|  | 1474 | 98.99498 | 1.132664
|  | 1475 | 98.95777 | 1.119511
|  | 1476 | 99.07622 | 1.108538
|  | 1477 | 99.01351 | 1.102604
|  | 1478 | 99.00118 | 1.091905
|  | 1479 | 99.06217 | 1.07847
|  | 1480 | 99.0884 | 1.069147
|  | 1481 | 99.07535 | 1.05512
|  | 1482 | 99.06884 | 1.045096
|  | 1483 | 99.06833 | 1.036919
|  | 1484 | 99.10413 | 1.027368
|  | 1485 | 99.1135 | 1.025402
|  | 1486 | 99.11608 | 1.02546
|  | 1487 | 99.10739 | 1.012858
|  | 1488 | 99.15707 | 1.01196
|  | 1489 | 99.12604 | 1.012572
|  | 1490 | 99.12088 | 1.012044
|  | 1491 | 99.11629 | 1.019467
|  | 1492 | 99.13911 | 1.029211
|  | 1493 | 99.11535 | 1.037846
|  | 1494 | 99.10945 | 1.048322
|  | 1495 | 99.1673 | 1.059072
|  | 1496 | 98.99939 | 1.075324
|  | 1497 | 99.07814 | 1.090614
|  | 1498 | 99.05434 | 1.107692
|  | 1499 | 99.04969 | 1.127952
|  | 1500 | 99.06252 | 1.148257
|  | 1501 | 99.00402 | 1.175417
|  | 1502 | 98.91014 | 1.198541
|  | 1503 | 98.93784 | 1.216992
|  | 1504 | 98.92 | 1.242822
|  | 1505 | 98.94184 | 1.275659
|  | 1506 | 98.8701 | 1.298203
|  | 1507 | 98.80157 | 1.327945
|  | 1508 | 98.7407 | 1.352607
|  | 1509 | 98.79188 | 1.379625
|  | 1510 | 98.74736 | 1.40731
|  | 1511 | 98.7102 | 1.434123
|  | 1512 | 98.70384 | 1.460833
|  | 1513 | 98.78581 | 1.48505
|  | 1514 | 98.64866 | 1.503441
|  | 1515 | 98.54664 | 1.529962
|  | 1516 | 98.59093 | 1.554072
|  | 1517 | 98.60089 | 1.571224
|  | 1518 | 98.56386 | 1.593231
|  | 1519 | 98.56489 | 1.611524
|  | 1520 | 98.56726 | 1.621685
|  | 1521 | 98.52709 | 1.638339
|  | 1522 | 98.52239 | 1.646075
|  | 1523 | 98.50767 | 1.653026
|  | 1524 | 98.4905 | 1.663208
|  | 1525 | 98.53274 | 1.669243
|  | 1526 | 98.47177 | 1.674957
|  | 1527 | 98.48825 | 1.670461
|  | 1528 | 98.51964 | 1.677022
|  | 1529 | 98.49933 | 1.672244
|  | 1530 | 98.47931 | 1.675904
|  | 1531 | 98.49798 | 1.67569
|  | 1532 | 98.53822 | 1.67023
|  | 1533 | 98.48185 | 1.667786
|  | 1534 | 98.49555 | 1.661478
|  | 1535 | 98.53665 | 1.652511
|  | 1536 | 98.56783 | 1.648997
|  | 1537 | 98.53851 | 1.645919
|  | 1538 | 98.46417 | 1.644016
|  | 1539 | 98.53153 | 1.637189
|  | 1540 | 98.60784 | 1.641092
|  | 1541 | 98.53022 | 1.630894
|  | 1542 | 98.44825 | 1.634339
|  | 1543 | 98.55418 | 1.632537
|  | 1544 | 98.53781 | 1.638871
|  | 1545 | 98.65288 | 1.641182
|  | 1546 | 98.5706 | 1.644167
|  | 1547 | 98.52901 | 1.653009
|  | 1548 | 98.41943 | 1.661094
|  | 1549 | 98.55793 | 1.674622
|  | 1550 | 98.56148 | 1.686459
|  | 1551 | 98.49688 | 1.701297
|  | 1552 | 98.44552 | 1.721594
|  | 1553 | 98.38695 | 1.740619
|  | 1554 | 98.47895 | 1.764799
|  | 1555 | 98.38779 | 1.789783
|  | 1556 | 98.3837 | 1.817307
|  | 1557 | 98.32364 | 1.848024
|  | 1558 | 98.2995 | 1.881583
|  | 1559 | 98.31199 | 1.911342
|  | 1560 | 98.24128 | 1.94019
|  | 1561 | 98.18801 | 1.978844
|  | 1562 | 98.2002 | 2.016922
|  | 1563 | 98.14169 | 2.053751
|  | 1564 | 98.09055 | 2.09124
|  | 1565 | 98.02688 | 2.137468
|  | 1566 | 98.08027 | 2.172024
|  | 1567 | 97.99067 | 2.216955
|  | 1568 | 97.92607 | 2.255789
|  | 1569 | 97.86003 | 2.296836
|  | 1570 | 97.93028 | 2.338926
|  | 1571 | 97.81018 | 2.380578
|  | 1572 | 97.72619 | 2.417947
|  | 1573 | 97.73768 | 2.458433
|  | 1574 | 97.78052 | 2.493935
|  | 1575 | 97.68196 | 2.531954
|  | 1576 | 97.63586 | 2.568077
|  | 1577 | 97.50777 | 2.595663
|  | 1578 | 97.62656 | 2.635205
|  | 1579 | 97.54672 | 2.662393
|  | 1580 | 97.50775 | 2.691746
|  | 1581 | 97.43495 | 2.717803
|  | 1582 | 97.51478 | 2.741706
|  | 1583 | 97.43417 | 2.762154
|  | 1584 | 97.40679 | 2.785351
|  | 1585 | 97.35968 | 2.808872
|  | 1586 | 97.41412 | 2.824875
|  | 1587 | 97.35762 | 2.838324
|  | 1588 | 97.33788 | 2.854643
|  | 1589 | 97.33103 | 2.862437
|  | 1590 | 97.33917 | 2.874519
|  | 1591 | 97.32796 | 2.883804
|  | 1592 | 97.29417 | 2.892707
|  | 1593 | 97.3163 | 2.895326
|  | 1594 | 97.29484 | 2.904768
|  | 1595 | 97.28325 | 2.912219
|  | 1596 | 97.27967 | 2.915964
|  | 1597 | 97.26895 | 2.917521
|  | 1598 | 97.30485 | 2.924254
|  | 1599 | 97.26622 | 2.926775
|  | 1600 | 97.27945 | 2.934485
|  | 1601 | 97.28711 | 2.937909
|  | 1602 | 97.25797 | 2.946536
|  | 1603 | 97.23946 | 2.961503
|  | 1604 | 97.25002 | 2.966802
|  | 1605 | 97.31324 | 2.9761
|  | 1606 | 97.11381 | 2.980566
|  | 1607 | 97.21703 | 3.002045
|  | 1608 | 97.1503 | 3.020974
|  | 1609 | 97.15821 | 3.036274
|  | 1610 | 97.05968 | 3.057688
|  | 1611 | 97.17765 | 3.081623
|  | 1612 | 97.10355 | 3.10287
|  | 1613 | 97.08543 | 3.134111
|  | 1614 | 97.02082 | 3.162517
|  | 1615 | 97.03553 | 3.18826
|  | 1616 | 96.99432 | 3.233975
|  | 1617 | 96.92155 | 3.264256
|  | 1618 | 96.91908 | 3.303765
|  | 1619 | 96.86817 | 3.351255
|  | 1620 | 96.82193 | 3.395098
|  | 1621 | 96.76473 | 3.441858
|  | 1622 | 96.73739 | 3.4994
|  | 1623 | 96.647 | 3.545437
|  | 1624 | 96.55188 | 3.598269
|  | 1625 | 96.57933 | 3.655755
|  | 1626 | 96.50533 | 3.720222
|  | 1627 | 96.44316 | 3.776828
|  | 1628 | 96.29586 | 3.833717
|  | 1629 | 96.3901 | 3.903676
|  | 1630 | 96.27643 | 3.968307
|  | 1631 | 96.16255 | 4.032117
|  | 1632 | 96.0101 | 4.089719
|  | 1633 | 96.10947 | 4.163163
|  | 1634 | 95.99236 | 4.229584
|  | 1635 | 95.91639 | 4.299394
|  | 1636 | 95.76561 | 4.361974
|  | 1637 | 95.84541 | 4.438106
|  | 1638 | 95.70311 | 4.502847
|  | 1639 | 95.6229 | 4.563254
|  | 1640 | 95.55651 | 4.637516
|  | 1641 | 95.51506 | 4.706113
|  | 1642 | 95.41506 | 4.772457
|  | 1643 | 95.36165 | 4.849021
|  | 1644 | 95.30372 | 4.915596
|  | 1645 | 95.24159 | 4.988087
|  | 1646 | 95.12008 | 5.051653
|  | 1647 | 95.0904 | 5.132246
|  | 1648 | 95.05157 | 5.203232
|  | 1649 | 94.92256 | 5.280496
|  | 1650 | 94.84934 | 5.353436
|  | 1651 | 94.78098 | 5.428156
|  | 1652 | 94.76342 | 5.508265
|  | 1653 | 94.55291 | 5.584059
|  | 1654 | 94.53693 | 5.6731
|  | 1655 | 94.44144 | 5.76182
|  | 1656 | 94.36996 | 5.845025
|  | 1657 | 94.27015 | 5.947195
|  | 1658 | 94.17091 | 6.047643
|  | 1659 | 94.10581 | 6.149527
|  | 1660 | 93.97446 | 6.260009
|  | 1661 | 93.84597 | 6.375091
|  | 1662 | 93.64361 | 6.489318
|  | 1663 | 93.6444 | 6.634207
|  | 1664 | 93.45935 | 6.767654
|  | 1665 | 93.27654 | 6.907939
|  | 1666 | 93.1204 | 7.054469
|  | 1667 | 93.02259 | 7.227179
|  | 1668 | 92.83852 | 7.384905
|  | 1669 | 92.62514 | 7.570414
|  | 1670 | 92.45443 | 7.75417
|  | 1671 | 92.27714 | 7.952228
|  | 1672 | 92.04686 | 8.156313
|  | 1673 | 91.83334 | 8.377252
|  | 1674 | 91.64047 | 8.601671
|  | 1675 | 91.39376 | 8.846667
|  | 1676 | 91.08073 | 9.100165
|  | 1677 | 90.85572 | 9.3527
|  | 1678 | 90.63874 | 9.628609
|  | 1679 | 90.27463 | 9.914363
|  | 1680 | 90.01821 | 10.20258
|  | 1681 | 89.72226 | 10.50381
|  | 1682 | 89.39854 | 10.81817
|  | 1683 | 89.08244 | 11.13986
|  | 1684 | 88.74719 | 11.46888
|  | 1685 | 88.44923 | 11.80949
|  | 1686 | 88.00939 | 12.14341
|  | 1687 | 87.72153 | 12.51517
|  | 1688 | 87.36417 | 12.88531
|  | 1689 | 86.98215 | 13.24751
|  | 1690 | 86.57939 | 13.62341
|  | 1691 | 86.20837 | 14.00635
|  | 1692 | 85.81512 | 14.38536
|  | 1693 | 85.45764 | 14.77475
|  | 1694 | 85.02554 | 15.18258
|  | 1695 | 84.62251 | 15.57324
|  | 1696 | 84.25921 | 15.96246
|  | 1697 | 83.83301 | 16.36919
|  | 1698 | 83.42681 | 16.77262
|  | 1699 | 83.07123 | 17.1353
|  | 1700 | 82.67686 | 17.55641
|  | 1701 | 82.25752 | 17.95469
|  | 1702 | 81.87982 | 18.31773
|  | 1703 | 81.51643 | 18.70292
|  | 1704 | 81.1226 | 19.09805
|  | 1705 | 80.70332 | 19.44155
|  | 1706 | 80.44883 | 19.80641
|  | 1707 | 80.03635 | 20.19506
|  | 1708 | 79.69214 | 20.5171
|  | 1709 | 79.39838 | 20.84705
|  | 1710 | 78.9703 | 21.15971
|  | 1711 | 78.70746 | 21.48933
|  | 1712 | 78.41461 | 21.81101
|  | 1713 | 78.10801 | 22.07891
|  | 1714 | 77.79164 | 22.34932
|  | 1715 | 77.62692 | 22.63463
|  | 1716 | 77.33477 | 22.874
|  | 1717 | 77.07946 | 23.10707
|  | 1718 | 76.85472 | 23.30352
|  | 1719 | 76.71364 | 23.53336
|  | 1720 | 76.50013 | 23.72268
|  | 1721 | 76.26806 | 23.87062
|  | 1722 | 76.18725 | 24.03663
|  | 1723 | 76.02624 | 24.17704
|  | 1724 | 75.89643 | 24.29428
|  | 1725 | 75.79715 | 24.38145
|  | 1726 | 75.73843 | 24.47324
|  | 1727 | 75.65908 | 24.54355
|  | 1728 | 75.57716 | 24.56398
|  | 1729 | 75.60969 | 24.59851
|  | 1730 | 75.58438 | 24.62681
|  | 1731 | 75.57201 | 24.60684
|  | 1732 | 75.55916 | 24.55919
|  | 1733 | 75.71979 | 24.53305
|  | 1734 | 75.72342 | 24.48083
|  | 1735 | 75.7982 | 24.3805
|  | 1736 | 75.85743 | 24.25761
|  | 1737 | 76.08941 | 24.17109
|  | 1738 | 76.17112 | 24.01846
|  | 1739 | 76.27083 | 23.84323
|  | 1740 | 76.53783 | 23.7019
|  | 1741 | 76.70396 | 23.50563
|  | 1742 | 76.89661 | 23.29785
|  | 1743 | 77.08142 | 23.06933
|  | 1744 | 77.32932 | 22.82818
|  | 1745 | 77.64228 | 22.57927
|  | 1746 | 77.86262 | 22.31582
|  | 1747 | 78.13224 | 22.03658
|  | 1748 | 78.48764 | 21.7404
|  | 1749 | 78.70538 | 21.43843
|  | 1750 | 79.04555 | 21.11911
|  | 1751 | 79.43874 | 20.78115
|  | 1752 | 79.7431 | 20.45048
|  | 1753 | 80.06286 | 20.10553
|  | 1754 | 80.35839 | 19.73155
|  | 1755 | 80.86116 | 19.37704
|  | 1756 | 81.15544 | 19.02769
|  | 1757 | 81.52615 | 18.63606
|  | 1758 | 81.87346 | 18.24841
|  | 1759 | 82.31092 | 17.88375
|  | 1760 | 82.67342 | 17.51285
|  | 1761 | 83.03201 | 17.11424
|  | 1762 | 83.3591 | 16.73752
|  | 1763 | 83.86124 | 16.37941
|  | 1764 | 84.19296 | 15.97682
|  | 1765 | 84.56459 | 15.61237
|  | 1766 | 84.83964 | 15.23494
|  | 1767 | 85.34205 | 14.89644
|  | 1768 | 85.63905 | 14.53638
|  | 1769 | 85.97454 | 14.19418
|  | 1770 | 86.32277 | 13.85467
|  | 1771 | 86.65611 | 13.53435
|  | 1772 | 86.95054 | 13.22639
|  | 1773 | 87.24787 | 12.92967
|  | 1774 | 87.55531 | 12.64892
|  | 1775 | 87.80206 | 12.38943
|  | 1776 | 88.03366 | 12.13347
|  | 1777 | 88.32837 | 11.89593
|  | 1778 | 88.50557 | 11.68377
|  | 1779 | 88.67715 | 11.48378
|  | 1780 | 88.92984 | 11.29485
|  | 1781 | 89.0777 | 11.1414
|  | 1782 | 89.15959 | 10.99706
|  | 1783 | 89.33107 | 10.86352
|  | 1784 | 89.46924 | 10.75867
|  | 1785 | 89.52184 | 10.68121
|  | 1786 | 89.56621 | 10.60741
|  | 1787 | 89.6649 | 10.56674
|  | 1788 | 89.65348 | 10.53697
|  | 1789 | 89.67295 | 10.53372
|  | 1790 | 89.69343 | 10.54483
|  | 1791 | 89.6332 | 10.57836
|  | 1792 | 89.57726 | 10.62205
|  | 1793 | 89.54824 | 10.68752
|  | 1794 | 89.46654 | 10.76779
|  | 1795 | 89.34964 | 10.86623
|  | 1796 | 89.25859 | 10.97359
|  | 1797 | 89.11318 | 11.10649
|  | 1798 | 88.98768 | 11.24542
|  | 1799 | 88.83408 | 11.40044
|  | 1800 | 88.66144 | 11.55596
|  | 1801 | 88.47154 | 11.73372
|  | 1802 | 88.28 | 11.93629
|  | 1803 | 88.11275 | 12.10825
|  | 1804 | 87.91982 | 12.32197
|  | 1805 | 87.69468 | 12.52466
|  | 1806 | 87.49194 | 12.73949
|  | 1807 | 87.27763 | 12.95813
|  | 1808 | 87.06368 | 13.18711
|  | 1809 | 86.81057 | 13.40728
|  | 1810 | 86.58832 | 13.62451
|  | 1811 | 86.37114 | 13.86192
|  | 1812 | 86.15409 | 14.09601
|  | 1813 | 85.92052 | 14.31894
|  | 1814 | 85.69253 | 14.55257
|  | 1815 | 85.42683 | 14.77028
|  | 1816 | 85.25094 | 14.99017
|  | 1817 | 85.01765 | 15.21676
|  | 1818 | 84.78896 | 15.43259
|  | 1819 | 84.55341 | 15.63439
|  | 1820 | 84.38114 | 15.85144
|  | 1821 | 84.13791 | 16.04613
|  | 1822 | 83.99626 | 16.24148
|  | 1823 | 83.75362 | 16.42107
|  | 1824 | 83.65318 | 16.61733
|  | 1825 | 83.46824 | 16.77482
|  | 1826 | 83.29615 | 16.94037
|  | 1827 | 83.1089 | 17.09959
|  | 1828 | 82.9777 | 17.23993
|  | 1829 | 82.8609 | 17.37451
|  | 1830 | 82.70934 | 17.49684
|  | 1831 | 82.60908 | 17.62075
|  | 1832 | 82.50067 | 17.73634
|  | 1833 | 82.34775 | 17.83375
|  | 1834 | 82.32425 | 17.93303
|  | 1835 | 82.17816 | 18.01451
|  | 1836 | 82.1185 | 18.10346
|  | 1837 | 82.01464 | 18.17373
|  | 1838 | 81.9463 | 18.24259
|  | 1839 | 81.94578 | 18.30088
|  | 1840 | 81.85205 | 18.3241
|  | 1841 | 81.80429 | 18.37669
|  | 1842 | 81.72069 | 18.41189
|  | 1843 | 81.70347 | 18.445
|  | 1844 | 81.71187 | 18.46687
|  | 1845 | 81.67953 | 18.48431
|  | 1846 | 81.68059 | 18.49481
|  | 1847 | 81.66695 | 18.49436
|  | 1848 | 81.6485 | 18.49782
|  | 1849 | 81.65524 | 18.48837
|  | 1850 | 81.65107 | 18.48575
|  | 1851 | 81.67986 | 18.47782
|  | 1852 | 81.69251 | 18.47027
|  | 1853 | 81.69651 | 18.44833
|  | 1854 | 81.68896 | 18.42569
|  | 1855 | 81.72342 | 18.41088
|  | 1856 | 81.7339 | 18.39482
|  | 1857 | 81.76661 | 18.37824
|  | 1858 | 81.8212 | 18.35992
|  | 1859 | 81.84417 | 18.33989
|  | 1860 | 81.86607 | 18.32138
|  | 1861 | 81.84332 | 18.30838
|  | 1862 | 81.87087 | 18.28944
|  | 1863 | 81.92411 | 18.28925
|  | 1864 | 81.94735 | 18.27627
|  | 1865 | 81.96113 | 18.27516
|  | 1866 | 81.96464 | 18.26851
|  | 1867 | 81.99086 | 18.26684
|  | 1868 | 81.96369 | 18.26545
|  | 1869 | 81.92298 | 18.27618
|  | 1870 | 81.91631 | 18.29026
|  | 1871 | 81.90271 | 18.30799
|  | 1872 | 81.85856 | 18.32781
|  | 1873 | 81.82022 | 18.35889
|  | 1874 | 81.7074 | 18.37831
|  | 1875 | 81.71648 | 18.42575
|  | 1876 | 81.67733 | 18.46085
|  | 1877 | 81.61979 | 18.49784
|  | 1878 | 81.53497 | 18.54949
|  | 1879 | 81.50278 | 18.60943
|  | 1880 | 81.45519 | 18.6592
|  | 1881 | 81.41447 | 18.72478
|  | 1882 | 81.34948 | 18.78615
|  | 1883 | 81.29131 | 18.85938
|  | 1884 | 81.22647 | 18.9389
|  | 1885 | 81.14009 | 19.00319
|  | 1886 | 81.05919 | 19.09298
|  | 1887 | 80.94456 | 19.18416
|  | 1888 | 80.90056 | 19.27463
|  | 1889 | 80.80049 | 19.36794
|  | 1890 | 80.6852 | 19.46859
|  | 1891 | 80.61689 | 19.57113
|  | 1892 | 80.51089 | 19.6636
|  | 1893 | 80.3705 | 19.76602
|  | 1894 | 80.29998 | 19.86606
|  | 1895 | 80.21735 | 19.96702
|  | 1896 | 80.14059 | 20.07815
|  | 1897 | 80.01193 | 20.17433
|  | 1898 | 79.90182 | 20.27183
|  | 1899 | 79.82637 | 20.37859
|  | 1900 | 79.6894 | 20.46981
|  | 1901 | 79.61936 | 20.58967
|  | 1902 | 79.48411 | 20.68364
|  | 1903 | 79.40282 | 20.78393
|  | 1904 | 79.32134 | 20.87736
|  | 1905 | 79.19482 | 20.97096
|  | 1906 | 79.08146 | 21.0496
|  | 1907 | 78.997 | 21.12645
|  | 1908 | 78.93339 | 21.20394
|  | 1909 | 79.00051 | 21.26886
|  | 1910 | 78.82661 | 21.34397
|  | 1911 | 78.77097 | 21.40627
|  | 1912 | 78.70483 | 21.4613
|  | 1913 | 78.6481 | 21.50238
|  | 1914 | 78.60115 | 21.54083
|  | 1915 | 78.54822 | 21.57245
|  | 1916 | 78.53635 | 21.60941
|  | 1917 | 78.51446 | 21.62812
|  | 1918 | 78.52258 | 21.64804
|  | 1919 | 78.51302 | 21.65217
|  | 1920 | 78.4738 | 21.65265
|  | 1921 | 78.39345 | 21.64996
|  | 1922 | 78.43735 | 21.6122
|  | 1923 | 78.52732 | 21.60837
|  | 1924 | 78.53161 | 21.56417
|  | 1925 | 78.58565 | 21.54194
|  | 1926 | 78.64012 | 21.4948
|  | 1927 | 78.70099 | 21.44327
|  | 1928 | 78.73363 | 21.38034
|  | 1929 | 78.80377 | 21.32113
|  | 1930 | 78.87199 | 21.24351
|  | 1931 | 78.94153 | 21.1725
|  | 1932 | 79.08757 | 21.10141
|  | 1933 | 79.13272 | 20.98335
|  | 1934 | 79.2209 | 20.87761
|  | 1935 | 79.31297 | 20.77211
|  | 1936 | 79.44003 | 20.65966
|  | 1937 | 79.56138 | 20.53251
|  | 1938 | 79.69916 | 20.40982
|  | 1939 | 79.83854 | 20.28715
|  | 1940 | 79.96855 | 20.14519
|  | 1941 | 80.12018 | 19.99835
|  | 1942 | 80.25369 | 19.84339
|  | 1943 | 80.43265 | 19.69987
|  | 1944 | 80.57675 | 19.54909
|  | 1945 | 80.71433 | 19.38513
|  | 1946 | 80.90828 | 19.23532
|  | 1947 | 81.04635 | 19.06829
|  | 1948 | 81.2269 | 18.91364
|  | 1949 | 81.37864 | 18.751
|  | 1950 | 81.53987 | 18.5948
|  | 1951 | 81.62789 | 18.42742
|  | 1952 | 81.95142 | 18.26414
|  | 1953 | 82.03401 | 18.09915
|  | 1954 | 82.16975 | 17.92605
|  | 1955 | 82.33367 | 17.7775
|  | 1956 | 82.54912 | 17.61653
|  | 1957 | 82.66461 | 17.45044
|  | 1958 | 82.76033 | 17.288
|  | 1959 | 83.04032 | 17.16461
|  | 1960 | 83.12708 | 17.00256
|  | 1961 | 83.26469 | 16.85789
|  | 1962 | 83.40801 | 16.72709
|  | 1963 | 83.54849 | 16.59732
|  | 1964 | 83.65729 | 16.47138
|  | 1965 | 83.77813 | 16.35665
|  | 1966 | 83.90838 | 16.24373
|  | 1967 | 84.01786 | 16.14931
|  | 1968 | 84.07172 | 16.04957
|  | 1969 | 84.17715 | 15.96174
|  | 1970 | 84.26146 | 15.89388
|  | 1971 | 84.34848 | 15.81208
|  | 1972 | 84.3715 | 15.75847
|  | 1973 | 84.4325 | 15.69884
|  | 1974 | 84.47368 | 15.66611
|  | 1975 | 84.54126 | 15.63262
|  | 1976 | 84.53911 | 15.60521
|  | 1977 | 84.48793 | 15.59519
|  | 1978 | 84.63833 | 15.5911
|  | 1979 | 84.54863 | 15.59269
|  | 1980 | 84.48265 | 15.59863
|  | 1981 | 84.56287 | 15.64339
|  | 1982 | 84.4626 | 15.67175
|  | 1983 | 84.42883 | 15.71838
|  | 1984 | 84.3748 | 15.77243
|  | 1985 | 84.31395 | 15.84428
|  | 1986 | 84.2365 | 15.91591
|  | 1987 | 84.14937 | 15.99584
|  | 1988 | 84.09753 | 16.09953
|  | 1989 | 83.936 | 16.18937
|  | 1990 | 83.8448 | 16.3073
|  | 1991 | 83.78582 | 16.42557
|  | 1992 | 83.56561 | 16.54682
|  | 1993 | 83.45412 | 16.67667
|  | 1994 | 83.32166 | 16.81707
|  | 1995 | 83.17221 | 16.96854
|  | 1996 | 83.01312 | 17.11157
|  | 1997 | 82.84908 | 17.27738
|  | 1998 | 82.6984 | 17.44097
|  | 1999 | 82.56952 | 17.60048
|  | 2000 | 82.30006 | 17.77242
|  | 2001 | 82.11441 | 17.9507
|  | 2002 | 81.89508 | 18.13067
|  | 2003 | 81.75431 | 18.30826
|  | 2004 | 81.58723 | 18.49995
|  | 2005 | 81.33795 | 18.69133
|  | 2006 | 81.20476 | 18.8756
|  | 2007 | 81.00358 | 19.06362
|  | 2008 | 80.75446 | 19.26211
|  | 2009 | 80.59875 | 19.44542
|  | 2010 | 80.40728 | 19.63834
|  | 2011 | 80.2793 | 19.84309
|  | 2012 | 80.03268 | 20.02263
|  | 2013 | 79.7768 | 20.18123
|  | 2014 | 79.65392 | 20.39329
|  | 2015 | 79.55475 | 20.5847
|  | 2016 | 79.28392 | 20.74393
|  | 2017 | 79.05417 | 20.90513
|  | 2018 | 78.98125 | 21.10246
|  | 2019 | 78.77912 | 21.25912
|  | 2020 | 78.59051 | 21.41596
|  | 2021 | 78.42238 | 21.57113
|  | 2022 | 78.31595 | 21.72599
|  | 2023 | 78.13734 | 21.87793
|  | 2024 | 77.94525 | 22.01529
|  | 2025 | 77.86086 | 22.14801
|  | 2026 | 77.68938 | 22.27929
|  | 2027 | 77.58784 | 22.40803
|  | 2028 | 77.46996 | 22.52945
|  | 2029 | 77.31516 | 22.63499
|  | 2030 | 77.22667 | 22.74454
|  | 2031 | 77.14902 | 22.84015
|  | 2032 | 77.03559 | 22.93289
|  | 2033 | 76.9293 | 23.01232
|  | 2034 | 76.87169 | 23.0872
|  | 2035 | 76.80798 | 23.17313
|  | 2036 | 76.72268 | 23.2234
|  | 2037 | 76.62122 | 23.25751
|  | 2038 | 76.62778 | 23.33091
|  | 2039 | 76.55094 | 23.35465
|  | 2040 | 76.49574 | 23.37836
|  | 2041 | 76.55941 | 23.43643
|  | 2042 | 76.47867 | 23.4356
|  | 2043 | 76.44543 | 23.44314
|  | 2044 | 76.45437 | 23.44945
|  | 2045 | 76.46452 | 23.46273
|  | 2046 | 76.45352 | 23.45092
|  | 2047 | 76.44029 | 23.4309
|  | 2048 | 76.4743 | 23.41878
|  | 2049 | 76.5027 | 23.3912
|  | 2050 | 76.53689 | 23.362
|  | 2051 | 76.54455 | 23.31746
|  | 2052 | 76.59462 | 23.28254
|  | 2053 | 76.63553 | 23.2261
|  | 2054 | 76.72309 | 23.1897
|  | 2055 | 76.74856 | 23.1148
|  | 2056 | 76.72652 | 23.03086
|  | 2057 | 76.92777 | 23.00685
|  | 2058 | 76.94782 | 22.92054
|  | 2059 | 77.01105 | 22.84394
|  | 2060 | 77.03462 | 22.73843
|  | 2061 | 77.23084 | 22.69185
|  | 2062 | 77.26809 | 22.59317
|  | 2063 | 77.31851 | 22.48921
|  | 2064 | 77.49466 | 22.43129
|  | 2065 | 77.50347 | 22.32439
|  | 2066 | 77.59041 | 22.23116
|  | 2067 | 77.71714 | 22.14252
|  | 2068 | 77.81726 | 22.04977
|  | 2069 | 77.89053 | 21.94986
|  | 2070 | 77.98894 | 21.85885
|  | 2071 | 78.09105 | 21.7703
|  | 2072 | 78.16044 | 21.67865
|  | 2073 | 78.30029 | 21.58192
|  | 2074 | 78.35787 | 21.4824
|  | 2075 | 78.42624 | 21.39323
|  | 2076 | 78.57771 | 21.30814
|  | 2077 | 78.62913 | 21.21299
|  | 2078 | 78.70179 | 21.12335
|  | 2079 | 78.80986 | 21.05898
|  | 2080 | 78.90542 | 20.96561
|  | 2081 | 78.95303 | 20.8892
|  | 2082 | 78.98147 | 20.80222
|  | 2083 | 79.16922 | 20.75834
|  | 2084 | 79.17157 | 20.68583
|  | 2085 | 79.19895 | 20.60685
|  | 2086 | 79.32138 | 20.56617
|  | 2087 | 79.32643 | 20.50263
|  | 2088 | 79.38585 | 20.45482
|  | 2089 | 79.40586 | 20.41411
|  | 2090 | 79.48553 | 20.37788
|  | 2091 | 79.49432 | 20.34888
|  | 2092 | 79.50638 | 20.31653
|  | 2093 | 79.55184 | 20.29341
|  | 2094 | 79.55057 | 20.28199
|  | 2095 | 79.56016 | 20.27267
|  | 2096 | 79.57392 | 20.26273
|  | 2097 | 79.57529 | 20.26676
|  | 2098 | 79.55975 | 20.27701
|  | 2099 | 79.50857 | 20.27521
|  | 2100 | 79.51274 | 20.2992
|  | 2101 | 79.49632 | 20.33906
|  | 2102 | 79.48295 | 20.33914
|  | 2103 | 79.40327 | 20.38109
|  | 2104 | 79.38592 | 20.43019
|  | 2105 | 79.32477 | 20.48668
|  | 2106 | 79.20634 | 20.49967
|  | 2107 | 79.32856 | 20.57541
|  | 2108 | 79.16498 | 20.64314
|  | 2109 | 79.0226 | 20.68401
|  | 2110 | 79.01157 | 20.76809
|  | 2111 | 79.00658 | 20.84934
|  | 2112 | 78.87963 | 20.92647
|  | 2113 | 78.76637 | 20.99637
|  | 2114 | 78.69855 | 21.08776
|  | 2115 | 78.62041 | 21.17677
|  | 2116 | 78.48519 | 21.26764
|  | 2117 | 78.40246 | 21.36664
|  | 2118 | 78.2969 | 21.47054
|  | 2119 | 78.22927 | 21.58368
|  | 2120 | 78.04764 | 21.66238
|  | 2121 | 77.98484 | 21.78419
|  | 2122 | 77.89666 | 21.8938
|  | 2123 | 77.76881 | 22.00405
|  | 2124 | 77.58719 | 22.10129
|  | 2125 | 77.55923 | 22.22172
|  | 2126 | 77.42331 | 22.33463
|  | 2127 | 77.30284 | 22.4443
|  | 2128 | 77.1118 | 22.53458
|  | 2129 | 77.09165 | 22.66531
|  | 2130 | 76.94005 | 22.76991
|  | 2131 | 76.73821 | 22.85502
|  | 2132 | 76.73174 | 22.99441
|  | 2133 | 76.58436 | 23.08908
|  | 2134 | 76.46383 | 23.18841
|  | 2135 | 76.34006 | 23.28644
|  | 2136 | 76.21501 | 23.38323
|  | 2137 | 76.09403 | 23.48572
|  | 2138 | 76.00812 | 23.58129
|  | 2139 | 75.9015 | 23.66949
|  | 2140 | 75.78846 | 23.76623
|  | 2141 | 75.72514 | 23.86044
|  | 2142 | 75.57319 | 23.93161
|  | 2143 | 75.48881 | 24.00871
|  | 2144 | 75.41274 | 24.0944
|  | 2145 | 75.33857 | 24.14772
|  | 2146 | 75.19888 | 24.21084
|  | 2147 | 75.14935 | 24.29647
|  | 2148 | 75.12342 | 24.34156
|  | 2149 | 74.96859 | 24.3729
|  | 2150 | 74.91876 | 24.43822
|  | 2151 | 74.8756 | 24.49132
|  | 2152 | 74.83683 | 24.5063
|  | 2153 | 74.68679 | 24.52063
|  | 2154 | 74.68249 | 24.58676
|  | 2155 | 74.67659 | 24.58562
|  | 2156 | 74.59416 | 24.60497
|  | 2157 | 74.56999 | 24.61419
|  | 2158 | 74.54504 | 24.62563
|  | 2159 | 74.51851 | 24.62534
|  | 2160 | 74.49877 | 24.62298
|  | 2161 | 74.46867 | 24.61235
|  | 2162 | 74.45856 | 24.59376
|  | 2163 | 74.46458 | 24.57084
|  | 2164 | 74.47417 | 24.55184
|  | 2165 | 74.45497 | 24.51902
|  | 2166 | 74.46708 | 24.47537
|  | 2167 | 74.48871 | 24.43891
|  | 2168 | 74.47823 | 24.37278
|  | 2169 | 74.50912 | 24.32739
|  | 2170 | 74.51341 | 24.25641
|  | 2171 | 74.54653 | 24.18585
|  | 2172 | 74.58922 | 24.11743
|  | 2173 | 74.61369 | 24.03716
|  | 2174 | 74.64909 | 23.95654
|  | 2175 | 74.66838 | 23.86186
|  | 2176 | 74.70743 | 23.77206
|  | 2177 | 74.78548 | 23.66324
|  | 2178 | 74.7872 | 23.54992
|  | 2179 | 74.84342 | 23.44192
|  | 2180 | 74.86392 | 23.334
|  | 2181 | 74.90649 | 23.20171
|  | 2182 | 74.90666 | 23.06722
|  | 2183 | 74.9474 | 22.94617
|  | 2184 | 74.94947 | 22.7881
|  | 2185 | 74.97526 | 22.64958
|  | 2186 | 74.99323 | 22.50618
|  | 2187 | 74.96247 | 22.33703
|  | 2188 | 74.97467 | 22.19014
|  | 2189 | 74.93663 | 22.01648
|  | 2190 | 74.90801 | 21.83908
|  | 2191 | 74.87785 | 21.65415
|  | 2192 | 74.82475 | 21.47516
|  | 2193 | 74.78455 | 21.29045
|  | 2194 | 74.72384 | 21.10042
|  | 2195 | 74.66212 | 20.91174
|  | 2196 | 74.58949 | 20.70881
|  | 2197 | 74.51606 | 20.50682
|  | 2198 | 74.4129 | 20.31224
|  | 2199 | 74.35616 | 20.10881
|  | 2200 | 74.28457 | 19.91076
|  | 2201 | 74.21015 | 19.70709
|  | 2202 | 74.141 | 19.52652
|  | 2203 | 74.1095 | 19.34151
|  | 2204 | 74.02534 | 19.15759
|  | 2205 | 74.00749 | 18.986
|  | 2206 | 73.91994 | 18.80465
|  | 2207 | 73.95187 | 18.65729
|  | 2208 | 73.97743 | 18.52149
|  | 2209 | 74.01505 | 18.38189
|  | 2210 | 74.042 | 18.25391
|  | 2211 | 74.0769 | 18.14267
|  | 2212 | 74.09707 | 18.0258
|  | 2213 | 74.19037 | 17.93593
|  | 2214 | 74.24861 | 17.84173
|  | 2215 | 74.36116 | 17.76283
|  | 2216 | 74.41652 | 17.69685
|  | 2217 | 74.51637 | 17.63845
|  | 2218 | 74.60666 | 17.58416
|  | 2219 | 74.72086 | 17.53994
|  | 2220 | 74.83659 | 17.50517
|  | 2221 | 74.93727 | 17.47411
|  | 2222 | 75.03014 | 17.44757
|  | 2223 | 75.11927 | 17.42197
|  | 2224 | 75.1867 | 17.41154
|  | 2225 | 75.32465 | 17.41319
|  | 2226 | 75.39969 | 17.41892
|  | 2227 | 75.48038 | 17.42441
|  | 2228 | 75.54332 | 17.42669
|  | 2229 | 75.61154 | 17.44038
|  | 2230 | 75.66046 | 17.45693
|  | 2231 | 75.69775 | 17.48694
|  | 2232 | 75.73932 | 17.50944
|  | 2233 | 75.78069 | 17.53881
|  | 2234 | 75.78621 | 17.56741
|  | 2235 | 75.78276 | 17.60693
|  | 2236 | 75.78202 | 17.6501
|  | 2237 | 75.78474 | 17.69384
|  | 2238 | 75.77973 | 17.74879
|  | 2239 | 75.76852 | 17.80241
|  | 2240 | 75.7299 | 17.8567
|  | 2241 | 75.71824 | 17.92309
|  | 2242 | 75.69477 | 17.98989
|  | 2243 | 75.66766 | 18.06416
|  | 2244 | 75.62863 | 18.14626
|  | 2245 | 75.59567 | 18.23343
|  | 2246 | 75.56594 | 18.31609
|  | 2247 | 75.54942 | 18.40788
|  | 2248 | 75.47822 | 18.50224
|  | 2249 | 75.41644 | 18.60149
|  | 2250 | 75.35689 | 18.69927
|  | 2251 | 75.3086 | 18.81377
|  | 2252 | 75.27808 | 18.9251
|  | 2253 | 75.22312 | 19.04773
|  | 2254 | 75.1677 | 19.17231
|  | 2255 | 75.09996 | 19.29023
|  | 2256 | 75.08645 | 19.42999
|  | 2257 | 75.02176 | 19.55694
|  | 2258 | 74.97812 | 19.68787
|  | 2259 | 74.90781 | 19.82333
|  | 2260 | 74.84646 | 19.95784
|  | 2261 | 74.80026 | 20.10141
|  | 2262 | 74.73398 | 20.23925
|  | 2263 | 74.68673 | 20.39598
|  | 2264 | 74.6151 | 20.55042
|  | 2265 | 74.56701 | 20.68946
|  | 2266 | 74.5085 | 20.84274
|  | 2267 | 74.44624 | 20.99347
|  | 2268 | 74.36347 | 21.14504
|  | 2269 | 74.32078 | 21.29455
|  | 2270 | 74.21716 | 21.43982
|  | 2271 | 74.2157 | 21.59751
|  | 2272 | 74.12366 | 21.73904
|  | 2273 | 74.06283 | 21.88417
|  | 2274 | 74.00796 | 22.01652
|  | 2275 | 73.9394 | 22.1579
|  | 2276 | 73.89339 | 22.28451
|  | 2277 | 73.87713 | 22.42987
|  | 2278 | 73.79848 | 22.54206
|  | 2279 | 73.76566 | 22.66201
|  | 2280 | 73.73218 | 22.7692
|  | 2281 | 73.67739 | 22.87728
|  | 2282 | 73.66755 | 22.99113
|  | 2283 | 73.61796 | 23.08572
|  | 2284 | 73.60184 | 23.18231
|  | 2285 | 73.56997 | 23.27861
|  | 2286 | 73.53692 | 23.36355
|  | 2287 | 73.49187 | 23.45075
|  | 2288 | 73.47131 | 23.52899
|  | 2289 | 73.46465 | 23.61085
|  | 2290 | 73.44469 | 23.68749
|  | 2291 | 73.42313 | 23.75634
|  | 2292 | 73.42361 | 23.82915
|  | 2293 | 73.40317 | 23.88371
|  | 2294 | 73.41725 | 23.94825
|  | 2295 | 73.40784 | 24
|  | 2296 | 73.39716 | 24.04765
|  | 2297 | 73.39903 | 24.09388
|  | 2298 | 73.41037 | 24.1291
|  | 2299 | 73.42069 | 24.17091
|  | 2300 | 73.44311 | 24.1992
|  | 2301 | 73.45793 | 24.23424
|  | 2302 | 73.45523 | 24.24985
|  | 2303 | 73.48068 | 24.2675
|  | 2304 | 73.51648 | 24.28177
|  | 2305 | 73.53878 | 24.2995
|  | 2306 | 73.56726 | 24.29887
|  | 2307 | 73.59689 | 24.29872
|  | 2308 | 73.66429 | 24.30371
|  | 2309 | 73.68473 | 24.29835
|  | 2310 | 73.73237 | 24.29443
|  | 2311 | 73.76975 | 24.28129
|  | 2312 | 73.83114 | 24.26314
|  | 2313 | 73.8729 | 24.23651
|  | 2314 | 73.93501 | 24.21708
|  | 2315 | 73.98247 | 24.19367
|  | 2316 | 74.03286 | 24.15569
|  | 2317 | 74.10598 | 24.12714
|  | 2318 | 74.17361 | 24.08754
|  | 2319 | 74.23133 | 24.0421
|  | 2320 | 74.30784 | 23.9975
|  | 2321 | 74.37402 | 23.95775
|  | 2322 | 74.4759 | 23.901
|  | 2323 | 74.53272 | 23.84576
|  | 2324 | 74.57418 | 23.77638
|  | 2325 | 74.62103 | 23.71961
|  | 2326 | 74.76826 | 23.66153
|  | 2327 | 74.86156 | 23.59247
|  | 2328 | 74.96498 | 23.53261
|  | 2329 | 75.02404 | 23.45662
|  | 2330 | 75.10184 | 23.38359
|  | 2331 | 75.23806 | 23.31587
|  | 2332 | 75.25765 | 23.23034
|  | 2333 | 75.37544 | 23.14694
|  | 2334 | 75.44941 | 23.07796
|  | 2335 | 75.63668 | 23.01319
|  | 2336 | 75.67035 | 22.91963
|  | 2337 | 75.76666 | 22.84047
|  | 2338 | 75.8548 | 22.75942
|  | 2339 | 75.95135 | 22.67982
|  | 2340 | 76.05084 | 22.59681
|  | 2341 | 76.15113 | 22.51738
|  | 2342 | 76.2182 | 22.42119
|  | 2343 | 76.32186 | 22.34166
|  | 2344 | 76.38957 | 22.25942
|  | 2345 | 76.49645 | 22.17818
|  | 2346 | 76.58376 | 22.09146
|  | 2347 | 76.67667 | 22.01224
|  | 2348 | 76.75543 | 21.93495
|  | 2349 | 76.83139 | 21.85031
|  | 2350 | 76.93304 | 21.77642
|  | 2351 | 77.00594 | 21.69103
|  | 2352 | 77.09235 | 21.61253
|  | 2353 | 77.18215 | 21.54453
|  | 2354 | 77.27753 | 21.47578
|  | 2355 | 77.36109 | 21.40128
|  | 2356 | 77.40188 | 21.32074
|  | 2357 | 77.49757 | 21.26276
|  | 2358 | 77.55099 | 21.18899
|  | 2359 | 77.62691 | 21.12448
|  | 2360 | 77.7056 | 21.0637
|  | 2361 | 77.75717 | 21.00441
|  | 2362 | 77.83996 | 20.94936
|  | 2363 | 77.84308 | 20.89464
|  | 2364 | 77.92451 | 20.84307
|  | 2365 | 77.99377 | 20.78298
|  | 2366 | 78.0218 | 20.75168
|  | 2367 | 78.0723 | 20.70306
|  | 2368 | 78.12423 | 20.65212
|  | 2369 | 78.17389 | 20.6383
|  | 2370 | 78.13707 | 20.57652
|  | 2371 | 78.23083 | 20.5602
|  | 2372 | 78.26693 | 20.52818
|  | 2373 | 78.27792 | 20.50154
|  | 2374 | 78.28263 | 20.48294
|  | 2375 | 78.32858 | 20.46135
|  | 2376 | 78.32347 | 20.44801
|  | 2377 | 78.33121 | 20.42487
|  | 2378 | 78.36557 | 20.43221
|  | 2379 | 78.34914 | 20.40491
|  | 2380 | 78.38072 | 20.42315
|  | 2381 | 78.34329 | 20.39591
|  | 2382 | 78.37773 | 20.42015
|  | 2383 | 78.35141 | 20.40574
|  | 2384 | 78.38435 | 20.43174
|  | 2385 | 78.31336 | 20.42822
|  | 2386 | 78.29461 | 20.44197
|  | 2387 | 78.28205 | 20.45933
|  | 2388 | 78.26513 | 20.47241
|  | 2389 | 78.24415 | 20.49435
|  | 2390 | 78.19725 | 20.51265
|  | 2391 | 78.15676 | 20.54407
|  | 2392 | 78.15576 | 20.57076
|  | 2393 | 78.0794 | 20.59764
|  | 2394 | 78.08937 | 20.63526
|  | 2395 | 77.97368 | 20.66284
|  | 2396 | 77.97088 | 20.70575
|  | 2397 | 77.87592 | 20.73445
|  | 2398 | 77.85187 | 20.78029
|  | 2399 | 77.80982 | 20.81662
|  | 2400 | 77.71228 | 20.85748
|  | 2401 | 77.69069 | 20.91181
|  | 2402 | 77.63124 | 20.96198
|  | 2403 | 77.57223 | 21.00112
|  | 2404 | 77.50127 | 21.05265
|  | 2405 | 77.42087 | 21.09962
|  | 2406 | 77.4048 | 21.15963
|  | 2407 | 77.30582 | 21.19878
|  | 2408 | 77.22334 | 21.24603
|  | 2409 | 77.16465 | 21.30234
|  | 2410 | 77.08873 | 21.35522
|  | 2411 | 77.01419 | 21.3965
|  | 2412 | 76.96278 | 21.45459
|  | 2413 | 76.86362 | 21.50005
|  | 2414 | 76.84199 | 21.56149
|  | 2415 | 76.68128 | 21.59075
|  | 2416 | 76.6823 | 21.65593
|  | 2417 | 76.55193 | 21.69106
|  | 2418 | 76.50121 | 21.74647
|  | 2419 | 76.42157 | 21.79536
|  | 2420 | 76.35993 | 21.84676
|  | 2421 | 76.29733 | 21.90418
|  | 2422 | 76.21908 | 21.94354
|  | 2423 | 76.15568 | 21.99165
|  | 2424 | 76.06547 | 22.03675
|  | 2425 | 76.01443 | 22.07641
|  | 2426 | 75.95383 | 22.1335
|  | 2427 | 75.88404 | 22.17415
|  | 2428 | 75.83083 | 22.2183
|  | 2429 | 75.75016 | 22.25129
|  | 2430 | 75.71199 | 22.2962
|  | 2431 | 75.6569 | 22.32601
|  | 2432 | 75.58585 | 22.36259
|  | 2433 | 75.54899 | 22.38894
|  | 2434 | 75.51 | 22.42027
|  | 2435 | 75.45791 | 22.44542
|  | 2436 | 75.41499 | 22.46904
|  | 2437 | 75.34615 | 22.48959
|  | 2438 | 75.30397 | 22.50193
|  | 2439 | 75.27412 | 22.52342
|  | 2440 | 75.23889 | 22.53396
|  | 2441 | 75.22574 | 22.55565
|  | 2442 | 75.13376 | 22.54494
|  | 2443 | 75.12941 | 22.55857
|  | 2444 | 75.07413 | 22.55474
|  | 2445 | 75.06837 | 22.56336
|  | 2446 | 75.03906 | 22.55766
|  | 2447 | 75.00446 | 22.55748
|  | 2448 | 74.98658 | 22.55135
|  | 2449 | 74.96498 | 22.54469
|  | 2450 | 74.9702 | 22.5451
|  | 2451 | 74.92773 | 22.51617
|  | 2452 | 74.94578 | 22.50934
|  | 2453 | 74.93911 | 22.49604
|  | 2454 | 74.93996 | 22.47618
|  | 2455 | 74.93434 | 22.44758
|  | 2456 | 74.93635 | 22.41849
|  | 2457 | 74.91486 | 22.38448
|  | 2458 | 74.93234 | 22.35629
|  | 2459 | 74.9398 | 22.31433
|  | 2460 | 74.96349 | 22.28423
|  | 2461 | 74.97865 | 22.23855
|  | 2462 | 74.98234 | 22.19759
|  | 2463 | 75.03188 | 22.15009
|  | 2464 | 75.03259 | 22.08874
|  | 2465 | 75.06548 | 22.03672
|  | 2466 | 75.09174 | 21.98398
|  | 2467 | 75.1412 | 21.92742
|  | 2468 | 75.15301 | 21.86107
|  | 2469 | 75.18659 | 21.78717
|  | 2470 | 75.21183 | 21.7331
|  | 2471 | 75.25209 | 21.6542
|  | 2472 | 75.293 | 21.59044
|  | 2473 | 75.34133 | 21.51643
|  | 2474 | 75.35652 | 21.43928
|  | 2475 | 75.42365 | 21.36209
|  | 2476 | 75.46838 | 21.28336
|  | 2477 | 75.49502 | 21.19555
|  | 2478 | 75.55754 | 21.11791
|  | 2479 | 75.6117 | 21.03525
|  | 2480 | 75.66484 | 20.95226
|  | 2481 | 75.72752 | 20.86004
|  | 2482 | 75.78453 | 20.77162
|  | 2483 | 75.8192 | 20.67108
|  | 2484 | 75.87809 | 20.58187
|  | 2485 | 75.92166 | 20.47558
|  | 2486 | 75.96584 | 20.38288
|  | 2487 | 76.06022 | 20.29011
|  | 2488 | 76.06656 | 20.17734
|  | 2489 | 76.14753 | 20.0871
|  | 2490 | 76.19434 | 19.98084
|  | 2491 | 76.24383 | 19.86942
|  | 2492 | 76.31688 | 19.76679
|  | 2493 | 76.35267 | 19.66256
|  | 2494 | 76.44651 | 19.55932
|  | 2495 | 76.49456 | 19.45459
|  | 2496 | 76.55656 | 19.34295
|  | 2497 | 76.59178 | 19.22654
|  | 2498 | 76.65115 | 19.12498
|  | 2499 | 76.71927 | 19.02166
|  | 2500 | 76.76911 | 18.91529

## S-Polarized
S-Polarized Performance of 650 nm Longpass Dichroic Mirror
|  | Wavelength (nm) | % Transmission | % Reflectance
|  | 250 | 1.323709249 | 37.05859
|  | 251 | 0.7706950307 | 37.22718
|  | 252 | 0.6710472107 | 37.47722
|  | 253 | 1.144099832 | 37.25922
Product Raw Data |  | 254 | 0.1688848585 | 37.68192
Longpass Dichroic Mirror, 650 nm Cut-On |  | 255 | 0.8444014788 | 37.30503
|  | 256 | 1.054023266 | 36.5936
Item # | DMLP650T, DMLP650, DMLP650L, DMLP650R | 257 | 0.2654796541 | 36.31911
|  | 258 | 0.9996342659 | 35.76743
|  | 259 | 0.4887898564 | 34.82853
|  | 260 | 0.202609688 | 33.58815
DISCLAIMER: The data presented here are typical. Slight variations in performance data will occur from lot to lot. Please contact Technical Support with any questions regarding the use or reliability of this data. This data may be used in publications. However, please cite Thorlabs as the source. |  | 261 | 0.6447285414 | 33.29314
|  | 262 | 0.178138122 | 32.56799
|  | 263 | 0.6931142211 | 31.50166
|  | 264 | 0.9860116839 | 28.38488
|  | 265 | 0.8838226199 | 26.65521
|  | 266 | 0.74696064 | 24.15708
|  | 267 | 0.8199698329 | 22.45056
|  | 268 | 0.7705176473 | 19.50568
|  | 269 | 1.218894839 | 17.83629
Additional Information: |  | 270 | 0.01038870215 | 15.33161
Measurements were made at a 45° incident angle on the DMLP650. Due to differing substrate thicknesses, the transmission may be different for other optics with the same dichroic coating. |  | 271 | 0.5998260379 | 12.43717
|  | 272 | 0.6141839027 | 13.04873
|  | 273 | 1.189608693 | 15.47096
|  | 274 | 0.6409035325 | 19.90512
|  | 275 | 0.6551839113 | 24.33744
|  | 276 | 1.50752461 | 30.95082
|  | 277 | 0.8096996546 | 38.69384
|  | 278 | 1.660432696 | 46.15198
|  | 279 | 0.4233028889 | 53.66208
|  | 280 | 1.32866621 | 59.59618
|  | 281 | 1.687331438 | 64.59844
|  | 282 | 2.041382074 | 67.62349
|  | 283 | 0.8791430593 | 69.53297
|  | 284 | 2.610836744 | 69.522
|  | 285 | 1.851912975 | 66.18448
|  | 286 | 1.579904795 | 62.97418
|  | 287 | 1.640684128 | 57.75598
|  | 288 | 1.848090291 | 57.91838
|  | 289 | 1.217816234 | 58.87058
|  | 290 | 2.280486345 | 62.78978
|  | 291 | 0.3327251971 | 64.70294
|  | 292 | 0.9616515636 | 64.70161
|  | 293 | 0.9066904783 | 59.52575
|  | 294 | 1.498651505 | 54.65998
|  | 295 | 0.3297545314 | 50.00205
|  | 296 | 3.266813993 | 48.47819
|  | 297 | 0.2228657752 | 49.52866
|  | 298 | 0.7414757013 | 55.20338
|  | 299 | 2.015181541 | 60.44061
|  | 300 | 0.8740075827 | 68.59372
|  | 301 | 2.284032822 | 76.31109
|  | 302 | 1.928120255 | 83.72368
|  | 303 | 0.4954519272 | 87.41825
|  | 304 | 1.110553265 | 91.23203
|  | 305 | 1.237231135 | 93.86894
|  | 306 | 0.9969135523 | 94.8744
|  | 307 | 2.159414768 | 96.19832
|  | 308 | 1.739849567 | 95.78365
|  | 309 | 2.423509359 | 94.53557
|  | 310 | 2.981656313 | 92.55804
|  | 311 | 0.9742067456 | 90.58792
|  | 312 | 1.827502608 | 91.97746
|  | 313 | 0.4993493259 | 89.85761
|  | 314 | 2.253161192 | 87.43155
|  | 315 | 2.548138142 | 84.61937
|  | 316 | 0.2452647537 | 81.60681
|  | 317 | 2.44520092 | 73.40217
|  | 318 | 1.786302805 | 71.13693
|  | 319 | 5.437521458 | 70.49022
|  | 320 | 5.336764812 | 69.24093
|  | 321 | 7.326539516 | 69.91081
|  | 322 | 10.51427746 | 68.99394
|  | 323 | 14.665452 | 66.41303
|  | 324 | 16.76935005 | 64.31903
|  | 325 | 19.28237152 | 61.30219
|  | 326 | 17.73568153 | 60.91003
|  | 327 | 15.387537 | 66.3456
|  | 328 | 9.710837364 | 72.89448
|  | 329 | 5.052829742 | 80.06974
|  | 330 | 2.12514472 | 87.92164
|  | 331 | 0.2074815333 | 92.64244
|  | 332 | 1.583548784 | 95.00712
|  | 333 | 1.49384737 | 97.88635
|  | 334 | 0.5600079894 | 98.80798
|  | 335 | 0.07504189759 | 97.77101
|  | 336 | 0.5592816472 | 98.28932
|  | 337 | 1.265164137 | 98.14041
|  | 338 | 0.172055155 | 96.48799
|  | 339 | 0.6487464309 | 98.8901
|  | 340 | 1.148509145 | 96.59973
|  | 341 | 0.03730857745 | 96.54324
|  | 342 | 3.012368917 | 98.1031
|  | 343 | 0.2581245303 | 98.75223
|  | 344 | 0.919355154 | 96.9917
|  | 345 | 0.8973948956 | 96.36699
|  | 346 | 1.210310817 | 95.63629
|  | 347 | 0.5957813263 | 97.59426
|  | 348 | 0.9991353154 | 97.39294
|  | 349 | 0.54125911 | 97.81579
|  | 350 | 0.7609517574 | 96.98482
|  | 351 | 0.4374371767 | 96.87241
|  | 352 | 0.7734792829 | 95.15737
|  | 353 | 1.276267648 | 96.99528
|  | 354 | 1.305655718 | 95.47712
|  | 355 | 0.4237089157 | 94.60542
|  | 356 | 0.3287698328 | 94.35833
|  | 357 | 1.028472185 | 94.06553
|  | 358 | 1.058513045 | 93.15352
|  | 359 | 2.225068092 | 91.2963
|  | 360 | 1.875983953 | 91.50231
|  | 361 | 2.706839561 | 91.03926
|  | 362 | 2.064933538 | 90.08195
|  | 363 | 2.817713737 | 91.05222
|  | 364 | 2.41532588 | 91.15297
|  | 365 | 1.840279102 | 91.75327
|  | 366 | 1.537301898 | 91.74735
|  | 367 | 1.779977202 | 92.20659
|  | 368 | 0.9252174497 | 92.93203
|  | 369 | 1.227059603 | 93.24462
|  | 370 | 1.171800613 | 93.75835
|  | 371 | 1.22966671 | 94.21818
|  | 372 | 0.9695532918 | 95.07064
|  | 373 | 0.3973214328 | 95.07441
|  | 374 | 0.2069602758 | 95.76072
|  | 375 | 0.1202850267 | 95.86874
|  | 376 | 0.2304149866 | 95.73729
|  | 377 | 0.2265603989 | 96.5449
|  | 378 | 0.4104768336 | 96.06106
|  | 379 | 0.1421305984 | 96.99547
|  | 380 | 0.09401513636 | 97.21394
|  | 381 | 0.3154430091 | 97.08564
|  | 382 | 0.1297900826 | 97.70653
|  | 383 | 0.3335106075 | 97.30004
|  | 384 | 0.3890498877 | 97.77583
|  | 385 | 0.1491292268 | 97.79079
|  | 386 | 0.2066613883 | 97.74179
|  | 387 | 0.2379761487 | 97.68083
|  | 388 | 0.1918373704 | 98.04811
|  | 389 | 0.2814689875 | 97.91424
|  | 390 | 0.2955927849 | 97.88065
|  | 391 | 0.6027021408 | 97.99372
|  | 392 | 0.2288214862 | 97.8739
|  | 393 | 0.05899582058 | 97.9739
|  | 394 | 0.4668036401 | 98.01152
|  | 395 | 0.03964650258 | 97.76347
|  | 396 | 0.01997430809 | 98.2006
|  | 397 | 0.2184657902 | 98.02877
|  | 398 | 0.2333329022 | 98.44316
|  | 399 | 0.06035190821 | 98.58472
|  | 400 | 0.2225802243 | 98.33043
|  | 401 | 0.07206303626 | 98.52588
|  | 402 | 0.09387759864 | 98.62604
|  | 403 | 0.1365620494 | 98.15634
|  | 404 | 0.3008586466 | 98.2362
|  | 405 | 0.2458863854 | 98.42812
|  | 406 | 0.1060857326 | 98.32621
|  | 407 | 0.4215137661 | 98.55264
|  | 408 | 0.1110095382 | 98.43099
|  | 409 | 0.09984055907 | 98.31618
|  | 410 | 0.2124399692 | 98.52239
|  | 411 | 0.176558882 | 98.26374
|  | 412 | 0.1209776625 | 98.45742
|  | 413 | 0.06374318153 | 98.45689
|  | 414 | 0.1611715853 | 98.46274
|  | 415 | 0.2208501995 | 98.66018
|  | 416 | 0.05847350508 | 98.69239
|  | 417 | 0.1724871248 | 98.88908
|  | 418 | 0.1847857386 | 98.62962
|  | 419 | 0.1213916093 | 98.61944
|  | 420 | 0.16291897 | 98.52331
|  | 421 | 0.2793389261 | 98.44271
|  | 422 | 0.08502952009 | 98.41105
|  | 423 | 0.02174053714 | 98.36517
|  | 424 | 0.1917697191 | 98.61668
|  | 425 | 0.04900504276 | 98.76327
|  | 426 | 0.1163768917 | 98.9272
|  | 427 | 0.08513668925 | 99.11188
|  | 428 | 0.2347123176 | 99.15551
|  | 429 | 0.179220438 | 99.23727
|  | 430 | 0.1510578692 | 99.2707
|  | 431 | 0.1159831434 | 99.30872
|  | 432 | 0.1016945541 | 99.312
|  | 433 | 0.02141995728 | 99.40126
|  | 434 | 0.09069465101 | 99.36066
|  | 435 | 0.02379938774 | 99.41296
|  | 436 | 0.1059602052 | 99.46822
|  | 437 | 0.1155235916 | 99.29531
|  | 438 | 0.1038049459 | 99.35626
|  | 439 | 0.003368972568 | 99.23704
|  | 440 | 0.04557651654 | 99.19945
|  | 441 | 0.1940108538 | 99.18954
|  | 442 | 0.04843023047 | 99.28641
|  | 443 | 0.03262135014 | 99.35178
|  | 444 | 0.008234989829 | 99.29757
|  | 445 | 0.1503072977 | 99.32709
|  | 446 | 0.005196857266 | 99.38731
|  | 447 | 0.1251063049 | 99.39597
|  | 448 | 0.02920911089 | 99.38745
|  | 449 | 0.02856824175 | 99.44866
|  | 450 | 0.08660734445 | 99.53123
|  | 451 | 0.04022062197 | 99.55925
|  | 452 | 0.1545401514 | 99.67457
|  | 453 | 0.07928229868 | 99.69752
|  | 454 | 0.1268164366 | 99.55418
|  | 455 | 0.09086474031 | 99.54328
|  | 456 | 0.09431837499 | 99.47662
|  | 457 | 0.04412964731 | 99.4722
|  | 458 | 0.007636659779 | 99.50508
|  | 459 | 0.07114358246 | 99.5881
|  | 460 | 0.1340901554 | 99.56512
|  | 461 | 0.02409401722 | 99.51424
|  | 462 | 0.08686935902 | 99.50626
|  | 463 | 0.006290235091 | 99.44228
|  | 464 | 0.08802894503 | 99.5744
|  | 465 | 0.006742544938 | 99.58266
|  | 466 | 0.005383317359 | 99.7093
|  | 467 | 0.02760734037 | 99.70278
|  | 468 | 0.06240412593 | 99.83522
|  | 469 | 0.02254972607 | 99.88857
|  | 470 | 0.05676356331 | 99.84175
|  | 471 | 0.02102487721 | 99.68266
|  | 472 | 0.100923039 | 99.64826
|  | 473 | 0.02355007455 | 99.56658
|  | 474 | 0.04051481932 | 99.53017
|  | 475 | 0.005271275062 | 99.48334
|  | 476 | 0.03271694109 | 99.53971
|  | 477 | 0.06549346447 | 99.53822
|  | 478 | 0.01639849506 | 99.55544
|  | 479 | 0.08025901765 | 99.55999
|  | 480 | 0.04250505194 | 99.52778
|  | 481 | 0.07694321871 | 99.4355
|  | 482 | 0.009313875809 | 99.46068
|  | 483 | 0.04405373707 | 99.46018
|  | 484 | 0.005700831767 | 99.42264
|  | 485 | 0.1059445292 | 99.50195
|  | 486 | 0.01512828283 | 99.4558
|  | 487 | 0.08026126772 | 99.54112
|  | 488 | 0.03559198976 | 99.53226
|  | 489 | 0.0590281859 | 99.61148
|  | 490 | 0.03155034408 | 99.60537
|  | 491 | 0.0154732978 | 99.73402
|  | 492 | 0.02322668768 | 99.7713
|  | 493 | 0.02243027277 | 99.65702
|  | 494 | 0.02082644962 | 99.64463
|  | 495 | 0.03921848536 | 99.61756
|  | 496 | 0.02250525728 | 99.43984
|  | 497 | 0.02039798908 | 99.39682
|  | 498 | 0.1021661013 | 99.30517
|  | 499 | 0.04842707887 | 99.2685
|  | 500 | 0.04844920337 | 99.27704
|  | 501 | 0.008925247937 | 99.3414
|  | 502 | 0.006670477334 | 99.35389
|  | 503 | 0.04859191179 | 99.41723
|  | 504 | 0.02659685351 | 99.49376
|  | 505 | 0.03823184967 | 99.61524
|  | 506 | 0.01719007641 | 99.76423
|  | 507 | 0.01497963816 | 99.82867
|  | 508 | 0.04699318111 | 99.80767
|  | 509 | 0.09627449512 | 99.78697
|  | 510 | 0.04836277664 | 99.7575
|  | 511 | 0.0260661263 | 99.7544
|  | 512 | 0.05599287525 | 99.74168
|  | 513 | 0.03804528341 | 99.71978
|  | 514 | 0.02022901922 | 99.69615
|  | 515 | 0.06606362015 | 99.73655
|  | 516 | 0.0386716947 | 99.85299
|  | 517 | 0.05134139955 | 99.85094
|  | 518 | 0.04467232153 | 99.86227
|  | 519 | 0.003612390719 | 99.82751
|  | 520 | 0.05124189332 | 99.78263
|  | 521 | 0.04748200625 | 99.75581
|  | 522 | 0.05465409905 | 99.73372
|  | 523 | 0.03812989965 | 99.70229
|  | 524 | 0.06448614597 | 99.72016
|  | 525 | 0.02162806317 | 99.77048
|  | 526 | 0.04453821108 | 99.82529
|  | 527 | 0.005244080909 | 99.8742
|  | 528 | 0.02196484618 | 99.91585
|  | 529 | 0.01542618405 | 99.8498
|  | 530 | 0.04040079191 | 99.85159
|  | 531 | 0.01320083253 | 99.81974
|  | 532 | 0.001750475494 | 99.78246
|  | 533 | 0.07388330251 | 99.67802
|  | 534 | 0.03212659061 | 99.67567
|  | 535 | 0.02638228983 | 99.66608
|  | 536 | 0.04933629557 | 99.71971
|  | 537 | 0.03087472916 | 99.77846
|  | 538 | 0.01023899857 | 99.84151
|  | 539 | 0.05485208705 | 99.85146
|  | 540 | 0.008664373308 | 99.92023
|  | 541 | 0.0265740566 | 99.93666
|  | 542 | 0.00876248721 | 99.98063
|  | 543 | 0.007381912321 | 99.95414
|  | 544 | 0.04815224931 | 99.93084
|  | 545 | 0.05172344297 | 99.85777
|  | 546 | 0.0367911607 | 99.81141
|  | 547 | 0.03517018631 | 99.74273
|  | 548 | 0.006026314106 | 99.64112
|  | 549 | 0.04292180389 | 99.60491
|  | 550 | 0.0131651042 | 99.59979
|  | 551 | 0.03482681513 | 99.64971
|  | 552 | 0.001713092905 | 99.71663
|  | 553 | 0.02530858852 | 99.80595
|  | 554 | 0.01761862822 | 99.84986
|  | 555 | 0.01017030235 | 99.87764
|  | 556 | 0.01086652093 | 99.86764
|  | 557 | 0.02372199297 | 99.84185
|  | 558 | 0.05765786022 | 99.80583
|  | 559 | 0.02705634944 | 99.70363
|  | 560 | 0.04360665381 | 99.64838
|  | 561 | 0.02708205953 | 99.59653
|  | 562 | 0.03313964605 | 99.60588
|  | 563 | 0.008664886467 | 99.54367
|  | 564 | 0.05523961782 | 99.64617
|  | 565 | 0.02231018245 | 99.71724
|  | 566 | 0.04639153555 | 99.80446
|  | 567 | 0.04332999885 | 99.78583
|  | 568 | 0.003398859641 | 99.74812
|  | 569 | 0.02759222686 | 99.69998
|  | 570 | 0.04275949299 | 99.59877
|  | 571 | 0.03236138448 | 99.55145
|  | 572 | 0.04258395731 | 99.46059
|  | 573 | 0.03297936544 | 99.45304
|  | 574 | 0.0312862657 | 99.54722
|  | 575 | 0.005671785213 | 99.62377
|  | 576 | 0.003833848052 | 99.68973
|  | 577 | 0.04543072358 | 99.73549
|  | 578 | 0.06549480557 | 99.76589
|  | 579 | 0.006228534039 | 99.8057
|  | 580 | 0.04287422448 | 99.71122
|  | 581 | 0.03943442926 | 99.60788
|  | 582 | 0.04270859808 | 99.55297
|  | 583 | 0.02376892604 | 99.46406
|  | 584 | 0.0185839925 | 99.37896
|  | 585 | 0.0007228843751 | 99.27891
|  | 586 | 0.01786567457 | 99.33417
|  | 587 | 0.01052830741 | 99.43155
|  | 588 | 0.01141564082 | 99.54199
|  | 589 | 0.001384635922 | 99.52887
|  | 590 | 0.073529616 | 99.63361
|  | 591 | 0.02754554525 | 99.67868
|  | 592 | 0.03053884208 | 99.69649
|  | 593 | 0.04819070175 | 99.63402
|  | 594 | 0.04714145511 | 99.66554
|  | 595 | 0.07464678586 | 99.68031
|  | 596 | 0.0534902662 | 99.67488
|  | 597 | 0.03614579141 | 99.69474
|  | 598 | 0.02598511986 | 99.67106
|  | 599 | 0.0472240448 | 99.69552
|  | 600 | 0.03331134096 | 99.73128
|  | 601 | 0.03730882332 | 99.70242
|  | 602 | 0.04501122609 | 99.7505
|  | 603 | 0.03345693275 | 99.80864
|  | 604 | 0.05448422208 | 99.80529
|  | 605 | 0.03133714199 | 99.84789
|  | 606 | 0.05078248307 | 99.82326
|  | 607 | 0.02308054455 | 99.85389
|  | 608 | 0.004113105591 | 99.92362
|  | 609 | 0.05044037104 | 99.9141
|  | 610 | 0.03167226538 | 99.90962
|  | 611 | 0.01893638819 | 99.92808
|  | 612 | 0.07058947533 | 99.91907
|  | 613 | 0.01701726019 | 99.98799
|  | 614 | 0.05935729295 | 99.954
|  | 615 | 0.02220307104 | 99.95429
|  | 616 | 0.07064341009 | 99.96675
|  | 617 | 0.06179432943 | 99.99949
|  | 618 | 0.03358779475 | 99.93363
|  | 619 | 0.01643412374 | 99.95812
|  | 620 | 0.03223515302 | 99.95775
|  | 621 | 0.04049131647 | 99.95688
|  | 622 | 0.08723831922 | 99.89766
|  | 623 | 0.008001074195 | 99.884
|  | 624 | 0.0331912376 | 99.88702
|  | 625 | 0.06300462782 | 99.94901
|  | 626 | 0.02664959244 | 99.85328
|  | 627 | 0.05867017433 | 99.90741
|  | 628 | 0.1072482765 | 99.8821
|  | 629 | 0.03604687378 | 99.85598
|  | 630 | 0.0484081693 | 99.85492
|  | 631 | 0.009226025082 | 99.874
|  | 632 | 0.03908305615 | 99.82247
|  | 633 | 0.0134595884 | 99.85138
|  | 634 | 0.0228470806 | 99.85044
|  | 635 | 0.005126960576 | 99.86502
|  | 636 | 0.02149430849 | 99.79806
|  | 637 | 0.01613128558 | 99.81055
|  | 638 | 0.06078185514 | 99.7519
|  | 639 | 0.07360934466 | 99.72941
|  | 640 | 0.07179897279 | 99.74357
|  | 641 | 0.03239785135 | 99.73766
|  | 642 | 0.03578432277 | 99.73143
|  | 643 | 0.02751432173 | 99.75953
|  | 644 | 0.01898368075 | 99.72714
|  | 645 | 0.06501343101 | 99.73748
|  | 646 | 0.01285227668 | 99.73669
|  | 647 | 0.01552853081 | 99.78895
|  | 648 | 0.003117771586 | 99.76695
|  | 649 | 0.01579273865 | 99.68473
|  | 650 | 0.03018023074 | 99.70172
|  | 651 | 0.006845908705 | 99.70779
|  | 652 | 0.02364713326 | 99.71764
|  | 653 | 0.03513632342 | 99.7123
|  | 654 | 0.08910172433 | 99.59462
|  | 655 | 0.3354082704 | 99.36825
|  | 656 | 0.8065856695 | 98.93984
|  | 657 | 1.630198002 | 98.07276
|  | 658 | 3.018961191 | 96.74011
|  | 659 | 4.914236069 | 94.93976
|  | 660 | 7.400734901 | 92.47408
|  | 661 | 10.38002205 | 89.46669
|  | 662 | 14.03769588 | 85.87167
|  | 663 | 18.45361519 | 81.49689
|  | 664 | 23.75405502 | 76.28879
|  | 665 | 30.01473808 | 70.01832
|  | 666 | 37.32237625 | 62.80217
|  | 667 | 45.39225006 | 54.83485
|  | 668 | 53.6380043 | 46.60984
|  | 669 | 61.7074852 | 38.63187
|  | 670 | 68.99226379 | 31.35839
|  | 671 | 75.16044617 | 25.23869
|  | 672 | 79.95069885 | 20.41294
|  | 673 | 83.54743958 | 16.73096
|  | 674 | 86.25634766 | 14.07381
|  | 675 | 88.31388092 | 12.15185
|  | 676 | 89.87678528 | 10.55984
|  | 677 | 91.26366425 | 9.211433
|  | 678 | 92.50042725 | 7.942509
|  | 679 | 93.68050385 | 6.855943
|  | 680 | 94.44728851 | 6.037866
|  | 681 | 94.91153717 | 5.513441
|  | 682 | 95.31233215 | 5.224817
|  | 683 | 95.66984558 | 4.895604
|  | 684 | 95.91604614 | 4.661961
|  | 685 | 96.29558563 | 4.219318
|  | 686 | 96.61676025 | 3.86948
|  | 687 | 96.95723724 | 3.556224
|  | 688 | 97.23897552 | 3.313593
|  | 689 | 97.36482239 | 3.034545
|  | 690 | 97.4442215 | 3.047484
|  | 691 | 97.44033813 | 2.97827
|  | 692 | 97.51032257 | 2.974758
|  | 693 | 97.56793213 | 2.908798
|  | 694 | 97.62928772 | 2.935387
|  | 695 | 97.60549927 | 2.957959
|  | 696 | 97.56681824 | 2.922043
|  | 697 | 97.54693604 | 3.011068
|  | 698 | 97.37986755 | 3.165858
|  | 699 | 97.15490723 | 3.309624
|  | 700 | 97.00460052 | 3.551418
|  | 701 | 96.78027344 | 3.746319
|  | 702 | 96.61154175 | 3.920329
|  | 703 | 96.43554688 | 4.128646
|  | 704 | 96.27267456 | 4.243092
|  | 705 | 96.06003571 | 4.425346
|  | 706 | 95.897789 | 4.645484
|  | 707 | 95.7220993 | 4.799139
|  | 708 | 95.63424683 | 4.860636
|  | 709 | 95.50735474 | 4.918786
|  | 710 | 95.5483551 | 4.941896
|  | 711 | 95.63643646 | 4.841299
|  | 712 | 95.77294922 | 4.763612
|  | 713 | 95.89464569 | 4.575302
|  | 714 | 95.98748779 | 4.530225
|  | 715 | 96.03421021 | 4.392427
|  | 716 | 96.11417389 | 4.408815
|  | 717 | 96.09720612 | 4.4372
|  | 718 | 96.01299286 | 4.492406
|  | 719 | 95.89867401 | 4.583001
|  | 720 | 95.79086304 | 4.695018
|  | 721 | 95.73775482 | 4.736397
|  | 722 | 95.71731567 | 4.755214
|  | 723 | 95.7118988 | 4.736265
|  | 724 | 95.78388977 | 4.714751
|  | 725 | 95.84790039 | 4.651755
|  | 726 | 95.93361664 | 4.58246
|  | 727 | 95.96424866 | 4.52458
|  | 728 | 96.0082016 | 4.47935
|  | 729 | 96.02520752 | 4.454173
|  | 730 | 96.05986023 | 4.440618
|  | 731 | 96.06428528 | 4.419812
|  | 732 | 96.11412811 | 4.391361
|  | 733 | 96.12094116 | 4.36872
|  | 734 | 96.17998505 | 4.32911
|  | 735 | 96.19322205 | 4.282131
|  | 736 | 96.23208618 | 4.259196
|  | 737 | 96.22734833 | 4.247838
|  | 738 | 96.21768951 | 4.261876
|  | 739 | 96.17054749 | 4.337606
|  | 740 | 96.1118927 | 4.393629
|  | 741 | 96.0602417 | 4.45633
|  | 742 | 95.9823761 | 4.527847
|  | 743 | 95.89208984 | 4.581402
|  | 744 | 95.84475708 | 4.654392
|  | 745 | 95.82129669 | 4.688035
|  | 746 | 95.80303192 | 4.705751
|  | 747 | 95.75662994 | 4.732803
|  | 748 | 95.71936798 | 4.776106
|  | 749 | 95.66873169 | 4.826767
|  | 750 | 95.60474396 | 4.889985
|  | 751 | 95.52852631 | 4.963304
|  | 752 | 95.44486237 | 5.041216
|  | 753 | 95.37142181 | 5.109393
|  | 754 | 95.33440399 | 5.141954
|  | 755 | 95.37335205 | 5.112871
|  | 756 | 95.46961212 | 5.033127
|  | 757 | 95.60398865 | 4.889763
|  | 758 | 95.79161072 | 4.70807
|  | 759 | 96.00656891 | 4.499552
|  | 760 | 96.24455261 | 4.288719
|  | 761 | 96.4236908 | 4.123417
|  | 762 | 96.53065491 | 4.00027
|  | 763 | 96.58405304 | 3.946535
|  | 764 | 96.58766174 | 3.964545
|  | 765 | 96.46394348 | 4.076729
|  | 766 | 96.30834198 | 4.220325
|  | 767 | 96.11417389 | 4.393713
|  | 768 | 95.93743896 | 4.586743
|  | 769 | 95.78382874 | 4.754024
|  | 770 | 95.63766479 | 4.887908
|  | 771 | 95.5579834 | 4.968939
|  | 772 | 95.53868866 | 4.998646
|  | 773 | 95.54119873 | 4.984604
|  | 774 | 95.58097839 | 4.937066
|  | 775 | 95.60456085 | 4.913973
|  | 776 | 95.66049194 | 4.879056
|  | 777 | 95.67147064 | 4.865618
|  | 778 | 95.65719604 | 4.878884
|  | 779 | 95.59920502 | 4.93015
|  | 780 | 95.51667786 | 5.023567
|  | 781 | 95.41252136 | 5.121434
|  | 782 | 95.3232193 | 5.214233
|  | 783 | 95.25595856 | 5.293719
|  | 784 | 95.19992828 | 5.330291
|  | 785 | 95.21914673 | 5.324938
|  | 786 | 95.26873779 | 5.272196
|  | 787 | 95.34741211 | 5.190052
|  | 788 | 95.45487976 | 5.068378
|  | 789 | 95.58423615 | 4.943958
|  | 790 | 95.68236542 | 4.824854
|  | 791 | 95.79411316 | 4.739555
|  | 792 | 95.83914185 | 4.694075
|  | 793 | 95.84965515 | 4.684354
|  | 794 | 95.79065704 | 4.718596
|  | 795 | 95.71512604 | 4.797061
|  | 796 | 95.62778473 | 4.900037
|  | 797 | 95.49945831 | 5.014423
|  | 798 | 95.38321686 | 5.130516
|  | 799 | 95.29187012 | 5.212133
|  | 800 | 95.18803406 | 5.282872
|  | 801 | 95.1855011 | 5.29255
|  | 802 | 95.17918396 | 5.302785
|  | 803 | 95.2038269 | 5.278433
|  | 804 | 95.26696014 | 5.234852
|  | 805 | 95.30025482 | 5.20843
|  | 806 | 95.31848907 | 5.163887
|  | 807 | 95.36393738 | 5.153956
|  | 808 | 95.35651398 | 5.160811
|  | 809 | 95.29954529 | 5.201037
|  | 810 | 95.24744415 | 5.24449
|  | 811 | 95.19368744 | 5.303376
|  | 812 | 95.15769958 | 5.348455
|  | 813 | 95.12693024 | 5.397027
|  | 814 | 95.08133698 | 5.406842
|  | 815 | 95.10619354 | 5.389264
|  | 816 | 95.15046692 | 5.349944
|  | 817 | 95.22052765 | 5.259763
|  | 818 | 95.31520844 | 5.163532
|  | 819 | 95.43746185 | 5.042171
|  | 820 | 95.55879974 | 4.924658
|  | 821 | 95.71083069 | 4.825867
|  | 822 | 95.75744629 | 4.734237
|  | 823 | 95.81390381 | 4.689188
|  | 824 | 95.82337189 | 4.681892
|  | 825 | 95.8097229 | 4.704868
|  | 826 | 95.71791077 | 4.767414
|  | 827 | 95.63606262 | 4.856809
|  | 828 | 95.54247284 | 4.959678
|  | 829 | 95.42424011 | 5.068497
|  | 830 | 95.34658051 | 5.152545
|  | 831 | 95.29244995 | 5.229175
|  | 832 | 95.2276535 | 5.260964
|  | 833 | 95.24192047 | 5.275908
|  | 834 | 95.27037048 | 5.237624
|  | 835 | 95.33457947 | 5.157614
|  | 836 | 95.44394684 | 5.076301
|  | 837 | 95.52951813 | 4.97228
|  | 838 | 95.65725708 | 4.858657
|  | 839 | 95.75158691 | 4.762652
|  | 840 | 95.82137299 | 4.675996
|  | 841 | 95.89154816 | 4.610372
|  | 842 | 95.96030426 | 4.560928
|  | 843 | 95.98173523 | 4.540303
|  | 844 | 95.99234009 | 4.52389
|  | 845 | 95.96511841 | 4.537361
|  | 846 | 95.97583008 | 4.548859
|  | 847 | 95.96340179 | 4.559748
|  | 848 | 95.97003174 | 4.568582
|  | 849 | 95.9643631 | 4.548328
|  | 850 | 95.99173737 | 4.526504
|  | 851 | 96.0327301 | 4.492373
|  | 852 | 96.08454895 | 4.442519
|  | 853 | 96.15673065 | 4.377347
|  | 854 | 96.2166748 | 4.313322
|  | 855 | 96.27561951 | 4.25092
|  | 856 | 96.33357239 | 4.195097
|  | 857 | 96.37246704 | 4.149753
|  | 858 | 96.40839386 | 4.121729
|  | 859 | 96.41828156 | 4.108435
|  | 860 | 96.43279266 | 4.101629
|  | 861 | 96.41418457 | 4.110909
|  | 862 | 96.39855957 | 4.121851
|  | 863 | 96.40661621 | 4.140562
|  | 864 | 96.35608673 | 4.158849
|  | 865 | 96.35665131 | 4.160425
|  | 866 | 96.37980652 | 4.157236
|  | 867 | 96.39762878 | 4.151314
|  | 868 | 96.43242645 | 4.134952
|  | 869 | 96.44002533 | 4.111603
|  | 870 | 96.48310089 | 4.088148
|  | 871 | 96.49491119 | 4.066456
|  | 872 | 96.49345398 | 4.063604
|  | 873 | 96.48109436 | 4.069885
|  | 874 | 96.45973206 | 4.100833
|  | 875 | 96.42386627 | 4.142859
|  | 876 | 96.35775757 | 4.219305
|  | 877 | 96.28261566 | 4.298096
|  | 878 | 96.18152618 | 4.393465
|  | 879 | 96.06929016 | 4.497502
|  | 880 | 95.94874573 | 4.601362
|  | 881 | 95.89547729 | 4.692306
|  | 882 | 95.81538391 | 4.769635
|  | 883 | 95.73862457 | 4.829279
|  | 884 | 95.74021912 | 4.851839
|  | 885 | 95.74281311 | 4.848388
|  | 886 | 95.77839661 | 4.816294
|  | 887 | 95.8274765 | 4.75812
|  | 888 | 95.90631104 | 4.680891
|  | 889 | 96.01757813 | 4.590457
|  | 890 | 96.10119629 | 4.491867
|  | 891 | 96.21868134 | 4.402485
|  | 892 | 96.26651001 | 4.319653
|  | 893 | 96.34399414 | 4.261158
|  | 894 | 96.37542725 | 4.222712
|  | 895 | 96.42019653 | 4.219455
|  | 896 | 96.35535431 | 4.237078
|  | 897 | 96.33583069 | 4.28027
|  | 898 | 96.28377533 | 4.348567
|  | 899 | 96.19358826 | 4.428825
|  | 900 | 96.12341309 | 4.514495
|  | 901 | 96.02220917 | 4.603631
|  | 902 | 95.95037079 | 4.681035
|  | 903 | 95.88482666 | 4.742813
|  | 904 | 95.86107635 | 4.787594
|  | 905 | 95.837883 | 4.808764
|  | 906 | 95.8379364 | 4.807546
|  | 907 | 95.86343384 | 4.783015
|  | 908 | 95.90211487 | 4.741725
|  | 909 | 95.95587921 | 4.691184
|  | 910 | 96.00724792 | 4.637554
|  | 911 | 96.05751801 | 4.586895
|  | 912 | 96.10095978 | 4.550108
|  | 913 | 96.11433411 | 4.529919
|  | 914 | 96.10819244 | 4.537057
|  | 915 | 96.09240723 | 4.566759
|  | 916 | 96.04698181 | 4.624254
|  | 917 | 95.94639587 | 4.710347
|  | 918 | 95.85391998 | 4.816286
|  | 919 | 95.72543335 | 4.934024
|  | 920 | 95.60894012 | 5.06432
|  | 921 | 95.47460938 | 5.195784
|  | 922 | 95.35038757 | 5.311984
|  | 923 | 95.26091766 | 5.418328
|  | 924 | 95.15995026 | 5.501325
|  | 925 | 95.11391449 | 5.552745
|  | 926 | 95.10503387 | 5.576508
|  | 927 | 95.10700226 | 5.566269
|  | 928 | 95.15046692 | 5.527293
|  | 929 | 95.22561646 | 5.465562
|  | 930 | 95.32128143 | 5.379418
|  | 931 | 95.37998962 | 5.283952
|  | 932 | 95.49054718 | 5.185573
|  | 933 | 95.59684753 | 5.088114
|  | 934 | 95.67627716 | 5.009957
|  | 935 | 95.72532654 | 4.946773
|  | 936 | 95.75720215 | 4.908724
|  | 937 | 95.76183319 | 4.900228
|  | 938 | 95.73336792 | 4.921362
|  | 939 | 95.69539642 | 4.974046
|  | 940 | 95.59814453 | 5.053213
|  | 941 | 95.4993515 | 5.148069
|  | 942 | 95.38475037 | 5.263383
|  | 943 | 95.27293396 | 5.387161
|  | 944 | 95.15562439 | 5.50094
|  | 945 | 95.04145813 | 5.613558
|  | 946 | 94.9445343 | 5.705344
|  | 947 | 94.88839722 | 5.774391
|  | 948 | 94.84378052 | 5.817226
|  | 949 | 94.837883 | 5.828439
|  | 950 | 94.87194061 | 5.810925
|  | 951 | 94.92012024 | 5.760512
|  | 952 | 95.00070953 | 5.684835
|  | 953 | 95.10037994 | 5.589694
|  | 954 | 95.21453094 | 5.474486
|  | 955 | 95.33003998 | 5.349513
|  | 956 | 95.46870422 | 5.221687
|  | 957 | 95.61141968 | 5.104423
|  | 958 | 95.69875336 | 4.991711
|  | 959 | 95.82538605 | 4.892911
|  | 960 | 95.88681793 | 4.817502
|  | 961 | 95.96177673 | 4.758782
|  | 962 | 95.98651886 | 4.720857
|  | 963 | 96.01425171 | 4.707137
|  | 964 | 96.01249695 | 4.708986
|  | 965 | 96.01036072 | 4.724966
|  | 966 | 95.97485352 | 4.749972
|  | 967 | 95.94477081 | 4.778616
|  | 968 | 95.92325592 | 4.809207
|  | 969 | 95.8971405 | 4.830511
|  | 970 | 95.90523529 | 4.844423
|  | 971 | 95.90378571 | 4.844074
|  | 972 | 95.91638947 | 4.829087
|  | 973 | 95.95693207 | 4.799188
|  | 974 | 95.99847412 | 4.752368
|  | 975 | 96.06725311 | 4.692356
|  | 976 | 96.14067078 | 4.625661
|  | 977 | 96.22480774 | 4.550091
|  | 978 | 96.31065369 | 4.473517
|  | 979 | 96.35812378 | 4.400562
|  | 980 | 96.44261932 | 4.333506
|  | 981 | 96.4966507 | 4.280996
|  | 982 | 96.52515411 | 4.244062
|  | 983 | 96.53618622 | 4.223219
|  | 984 | 96.56555176 | 4.223379
|  | 985 | 96.52701569 | 4.240871
|  | 986 | 96.49179077 | 4.279758
|  | 987 | 96.4588623 | 4.333693
|  | 988 | 96.36267853 | 4.39652
|  | 989 | 96.31268311 | 4.469512
|  | 990 | 96.23554993 | 4.547354
|  | 991 | 96.1541748 | 4.620268
|  | 992 | 96.09726715 | 4.690165
|  | 993 | 96.02622986 | 4.749322
|  | 994 | 95.99964905 | 4.793764
|  | 995 | 95.97537231 | 4.820452
|  | 996 | 95.96211243 | 4.828774
|  | 997 | 95.96793365 | 4.819631
|  | 998 | 96.01997375 | 4.793156
|  | 999 | 96.06455231 | 4.747033
|  | 1000 | 96.1295929 | 4.688792
|  | 1001 | 96.18499756 | 4.622568
|  | 1002 | 96.266716 | 4.54989
|  | 1003 | 96.32936096 | 4.474052
|  | 1004 | 96.41881561 | 4.405425
|  | 1005 | 96.46781158 | 4.339904
|  | 1006 | 96.52554321 | 4.28705
|  | 1007 | 96.56543732 | 4.248953
|  | 1008 | 96.612854 | 4.22798
|  | 1009 | 96.58996582 | 4.222421
|  | 1010 | 96.60462189 | 4.233833
|  | 1011 | 96.54889679 | 4.260506
|  | 1012 | 96.52030945 | 4.303004
|  | 1013 | 96.48461151 | 4.354643
|  | 1014 | 96.42342377 | 4.412533
|  | 1015 | 96.34789276 | 4.472896
|  | 1016 | 96.29289246 | 4.531215
|  | 1017 | 96.28774261 | 4.581712
|  | 1018 | 96.2122345 | 4.62468
|  | 1019 | 96.17300415 | 4.653169
|  | 1020 | 96.18539429 | 4.664121
|  | 1021 | 96.21035767 | 4.656754
|  | 1022 | 96.23397827 | 4.629748
|  | 1023 | 96.26319122 | 4.585461
|  | 1024 | 96.33070374 | 4.522542
|  | 1025 | 96.40984344 | 4.443709
|  | 1026 | 96.5114975 | 4.357152
|  | 1027 | 96.62350464 | 4.261402
|  | 1028 | 96.70850372 | 4.159865
|  | 1029 | 96.81774902 | 4.066427
|  | 1030 | 96.89615631 | 3.974638
|  | 1031 | 96.98350525 | 3.894211
|  | 1032 | 97.04653931 | 3.833815
|  | 1033 | 97.0847702 | 3.792988
|  | 1034 | 97.11696625 | 3.773379
|  | 1035 | 97.13175201 | 3.778109
|  | 1036 | 97.09288025 | 3.809795
|  | 1037 | 97.02667236 | 3.866914
|  | 1038 | 96.95037842 | 3.949319
|  | 1039 | 96.84044647 | 4.049083
|  | 1040 | 96.73561859 | 4.172383
|  | 1041 | 96.59886169 | 4.31043
|  | 1042 | 96.43527985 | 4.457046
|  | 1043 | 96.29270172 | 4.612189
|  | 1044 | 96.12849426 | 4.77018
|  | 1045 | 95.98675537 | 4.920605
|  | 1046 | 95.84413147 | 5.064984
|  | 1047 | 95.6827774 | 5.202956
|  | 1048 | 95.60407257 | 5.320503
|  | 1049 | 95.48459625 | 5.426854
|  | 1050 | 95.08101654 | 5.416225
|  | 1051 | 95.02470398 | 5.482979
|  | 1052 | 94.94503784 | 5.53227
|  | 1053 | 94.91799164 | 5.574396
|  | 1054 | 94.88876343 | 5.60807
|  | 1055 | 94.85986328 | 5.629971
|  | 1056 | 94.85421753 | 5.640465
|  | 1057 | 94.86149597 | 5.650092
|  | 1058 | 94.87699127 | 5.659894
|  | 1059 | 94.84608459 | 5.652421
|  | 1060 | 94.85273743 | 5.666613
|  | 1061 | 94.84038544 | 5.670336
|  | 1062 | 94.85404968 | 5.676413
|  | 1063 | 94.83000946 | 5.699486
|  | 1064 | 94.78926849 | 5.718311
|  | 1065 | 94.78473663 | 5.746614
|  | 1066 | 94.75238037 | 5.779302
|  | 1067 | 94.70978546 | 5.817175
|  | 1068 | 94.67383575 | 5.861744
|  | 1069 | 94.64362335 | 5.905238
|  | 1070 | 94.59801483 | 5.941176
|  | 1071 | 94.58071899 | 5.983686
|  | 1072 | 94.52532959 | 6.021971
|  | 1073 | 94.49672699 | 6.049186
|  | 1074 | 94.48594666 | 6.068275
|  | 1075 | 94.45780945 | 6.083342
|  | 1076 | 94.44099426 | 6.084814
|  | 1077 | 94.47367859 | 6.077865
|  | 1078 | 94.47789001 | 6.055626
|  | 1079 | 94.53211975 | 6.02638
|  | 1080 | 94.53240967 | 5.986888
|  | 1081 | 94.65219879 | 5.941372
|  | 1082 | 94.69921875 | 5.885828
|  | 1083 | 94.7433548 | 5.833917
|  | 1084 | 94.80586243 | 5.770231
|  | 1085 | 94.85744476 | 5.711803
|  | 1086 | 94.88832092 | 5.655724
|  | 1087 | 94.98931122 | 5.611091
|  | 1088 | 94.99459839 | 5.571039
|  | 1089 | 95.00286865 | 5.542586
|  | 1090 | 95.04566193 | 5.526638
|  | 1091 | 95.00619507 | 5.520058
|  | 1092 | 95.07971191 | 5.530627
|  | 1093 | 95.0019455 | 5.557167
|  | 1094 | 95.00078583 | 5.595229
|  | 1095 | 94.87119293 | 5.642955
|  | 1096 | 94.89498901 | 5.707333
|  | 1097 | 94.75803375 | 5.776383
|  | 1098 | 94.74980927 | 5.855741
|  | 1099 | 94.6060791 | 5.929876
|  | 1100 | 94.52758789 | 6.000639
|  | 1101 | 94.55461121 | 6.096115
|  | 1102 | 94.3728714 | 6.152835
|  | 1103 | 94.3794632 | 6.222086
|  | 1104 | 94.34252167 | 6.273207
|  | 1105 | 94.2572403 | 6.306772
|  | 1106 | 94.28917694 | 6.335528
|  | 1107 | 94.23563385 | 6.343459
|  | 1108 | 94.25228119 | 6.330384
|  | 1109 | 94.28862 | 6.307373
|  | 1110 | 94.33060455 | 6.259482
|  | 1111 | 94.38521576 | 6.209835
|  | 1112 | 94.45961761 | 6.138349
|  | 1113 | 94.52417755 | 6.056248
|  | 1114 | 94.65989685 | 5.972455
|  | 1115 | 94.74755859 | 5.878055
|  | 1116 | 94.85769653 | 5.781177
|  | 1117 | 94.91944122 | 5.683566
|  | 1118 | 95.03044128 | 5.595249
|  | 1119 | 95.14653778 | 5.513909
|  | 1120 | 95.25615692 | 5.439694
|  | 1121 | 95.17865753 | 5.368267
|  | 1122 | 95.31357574 | 5.323229
|  | 1123 | 95.34221649 | 5.292398
|  | 1124 | 95.36018372 | 5.277453
|  | 1125 | 95.33496857 | 5.272426
|  | 1126 | 95.34989166 | 5.297154
|  | 1127 | 95.21556854 | 5.323009
|  | 1128 | 95.29959869 | 5.378407
|  | 1129 | 95.1934967 | 5.440755
|  | 1130 | 95.09031677 | 5.510882
|  | 1131 | 95.06962585 | 5.590573
|  | 1132 | 94.9052124 | 5.680051
|  | 1133 | 94.8199234 | 5.76612
|  | 1134 | 94.83539581 | 5.859602
|  | 1135 | 94.62514496 | 5.942981
|  | 1136 | 94.60788727 | 6.017962
|  | 1137 | 94.60118103 | 6.094165
|  | 1138 | 94.44281006 | 6.148388
|  | 1139 | 94.47357941 | 6.201277
|  | 1140 | 94.39981842 | 6.223328
|  | 1141 | 94.39053345 | 6.245517
|  | 1142 | 94.42604828 | 6.237862
|  | 1143 | 94.41041565 | 6.217322
|  | 1144 | 94.46300507 | 6.192074
|  | 1145 | 94.52894592 | 6.141407
|  | 1146 | 94.56626892 | 6.078632
|  | 1147 | 94.63502502 | 6.003619
|  | 1148 | 94.74360657 | 5.921863
|  | 1149 | 94.81851959 | 5.836808
|  | 1150 | 94.94073486 | 5.740423
|  | 1151 | 95.08085632 | 5.647736
|  | 1152 | 95.02231598 | 5.557377
|  | 1153 | 95.18387604 | 5.467203
|  | 1154 | 95.38263702 | 5.388926
|  | 1155 | 95.27470398 | 5.306188
|  | 1156 | 95.429245 | 5.243608
|  | 1157 | 95.56487274 | 5.190138
|  | 1158 | 95.53772736 | 5.135938
|  | 1159 | 95.45323181 | 5.109934
|  | 1160 | 95.58560181 | 5.090685
|  | 1161 | 95.60624695 | 5.093848
|  | 1162 | 95.56842041 | 5.096449
|  | 1163 | 95.55288696 | 5.114289
|  | 1164 | 95.55675507 | 5.144943
|  | 1165 | 95.47246552 | 5.174441
|  | 1166 | 95.47586823 | 5.204225
|  | 1167 | 95.42394257 | 5.249366
|  | 1168 | 95.37862396 | 5.299773
|  | 1169 | 95.33901978 | 5.339302
|  | 1170 | 95.29567719 | 5.379904
|  | 1171 | 95.29824066 | 5.410669
|  | 1172 | 95.34403992 | 5.443143
|  | 1173 | 95.14707947 | 5.468176
|  | 1174 | 95.20194244 | 5.476055
|  | 1175 | 95.22242737 | 5.480244
|  | 1176 | 95.22560883 | 5.465458
|  | 1177 | 95.31980133 | 5.456696
|  | 1178 | 95.20346832 | 5.426268
|  | 1179 | 95.29470825 | 5.388271
|  | 1180 | 95.36804199 | 5.332971
|  | 1181 | 95.42851257 | 5.287353
|  | 1182 | 95.48061371 | 5.223175
|  | 1183 | 95.66725159 | 5.159623
|  | 1184 | 95.52818298 | 5.087934
|  | 1185 | 95.70402527 | 5.019048
|  | 1186 | 95.77622223 | 4.948093
|  | 1187 | 95.82705688 | 4.884081
|  | 1188 | 95.89006042 | 4.82075
|  | 1189 | 95.9686203 | 4.754115
|  | 1190 | 96.15039063 | 4.714221
|  | 1191 | 95.92084503 | 4.662366
|  | 1192 | 96.09076691 | 4.638081
|  | 1193 | 96.11229706 | 4.614522
|  | 1194 | 96.14363861 | 4.596536
|  | 1195 | 96.13982391 | 4.598177
|  | 1196 | 96.07519531 | 4.609804
|  | 1197 | 96.12464142 | 4.62051
|  | 1198 | 96.09794617 | 4.647784
|  | 1199 | 96.06151581 | 4.681306
|  | 1200 | 96.14650726 | 4.725222
|  | 1201 | 96.09771729 | 4.767943
|  | 1202 | 96.04101563 | 4.822683
|  | 1203 | 95.99891663 | 4.864592
|  | 1204 | 95.90899658 | 4.915117
|  | 1205 | 96.0005188 | 4.966047
|  | 1206 | 95.87576294 | 4.99621
|  | 1207 | 95.85654449 | 5.04041
|  | 1208 | 95.8083725 | 5.068437
|  | 1209 | 95.7562027 | 5.086607
|  | 1210 | 95.72440338 | 5.105694
|  | 1211 | 95.83100891 | 5.108214
|  | 1212 | 95.80834961 | 5.10604
|  | 1213 | 95.77294922 | 5.096302
|  | 1214 | 95.81771851 | 5.069114
|  | 1215 | 95.80523682 | 5.039778
|  | 1216 | 95.82913971 | 5.007301
|  | 1217 | 95.9462738 | 4.963027
|  | 1218 | 95.97094727 | 4.919634
|  | 1219 | 96.04719543 | 4.865997
|  | 1220 | 96.08000183 | 4.806913
|  | 1221 | 96.15522003 | 4.754532
|  | 1222 | 96.16621399 | 4.706601
|  | 1223 | 96.20571899 | 4.649336
|  | 1224 | 96.28696442 | 4.595832
|  | 1225 | 96.32559967 | 4.558808
|  | 1226 | 96.3946228 | 4.519564
|  | 1227 | 96.42913055 | 4.502682
|  | 1228 | 96.40956879 | 4.478854
|  | 1229 | 96.33696747 | 4.465333
|  | 1230 | 96.40879822 | 4.46562
|  | 1231 | 96.38838959 | 4.478425
|  | 1232 | 96.39865875 | 4.493173
|  | 1233 | 96.35740662 | 4.526187
|  | 1234 | 96.28411865 | 4.565439
|  | 1235 | 96.24220276 | 4.613008
|  | 1236 | 96.08560181 | 4.662069
|  | 1237 | 96.2544632 | 4.736342
|  | 1238 | 96.06378174 | 4.787493
|  | 1239 | 95.98926544 | 4.861921
|  | 1240 | 95.90969086 | 4.925278
|  | 1241 | 95.83596802 | 4.996741
|  | 1242 | 95.78583527 | 5.058051
|  | 1243 | 95.71710968 | 5.123595
|  | 1244 | 95.71950531 | 5.194833
|  | 1245 | 95.60192108 | 5.243598
|  | 1246 | 95.42681122 | 5.292921
|  | 1247 | 95.51834106 | 5.332992
|  | 1248 | 95.45464325 | 5.362725
|  | 1249 | 95.44754791 | 5.382107
|  | 1250 | 95.46108246 | 5.397405
|  | 1251 | 95.43954468 | 5.401901
|  | 1252 | 95.49049377 | 5.388476
|  | 1253 | 95.52907562 | 5.37891
|  | 1254 | 95.5032196 | 5.344588
|  | 1255 | 95.49492645 | 5.304357
|  | 1256 | 95.5651474 | 5.269937
|  | 1257 | 95.64382172 | 5.217425
|  | 1258 | 95.72055817 | 5.178686
|  | 1259 | 95.80389404 | 5.118178
|  | 1260 | 95.82604218 | 5.058666
|  | 1261 | 95.89054871 | 5.00701
|  | 1262 | 95.90830231 | 4.945335
|  | 1263 | 95.99338531 | 4.888078
|  | 1264 | 96.05284882 | 4.83485
|  | 1265 | 96.10955811 | 4.790344
|  | 1266 | 96.16197968 | 4.757839
|  | 1267 | 96.2565918 | 4.722931
|  | 1268 | 96.23539734 | 4.688719
|  | 1269 | 96.24970245 | 4.676526
|  | 1270 | 96.20766449 | 4.664547
|  | 1271 | 96.22384644 | 4.665649
|  | 1272 | 96.20724487 | 4.6704
|  | 1273 | 96.23239899 | 4.690279
|  | 1274 | 96.2069931 | 4.709774
|  | 1275 | 96.19556427 | 4.747041
|  | 1276 | 96.14157867 | 4.780354
|  | 1277 | 96.0941925 | 4.822489
|  | 1278 | 96.06725311 | 4.868216
|  | 1279 | 96.04218292 | 4.926255
|  | 1280 | 95.96073914 | 4.964378
|  | 1281 | 95.92302704 | 5.019269
|  | 1282 | 95.8561554 | 5.06458
|  | 1283 | 95.80634308 | 5.112672
|  | 1284 | 95.78747559 | 5.161102
|  | 1285 | 95.75474548 | 5.194827
|  | 1286 | 95.71361542 | 5.231689
|  | 1287 | 95.66992188 | 5.25168
|  | 1288 | 95.69521332 | 5.276133
|  | 1289 | 95.66419983 | 5.281859
|  | 1290 | 95.65473175 | 5.282537
|  | 1291 | 95.66183472 | 5.280334
|  | 1292 | 95.68128204 | 5.25858
|  | 1293 | 95.71474457 | 5.232587
|  | 1294 | 95.77684784 | 5.202414
|  | 1295 | 95.80489349 | 5.149518
|  | 1296 | 95.83498383 | 5.102415
|  | 1297 | 95.92685699 | 5.042182
|  | 1298 | 95.97857666 | 4.979468
|  | 1299 | 96.04259491 | 4.916637
|  | 1300 | 96.10742188 | 4.840214
|  | 1301 | 96.1641922 | 4.774356
|  | 1302 | 96.26647186 | 4.697198
|  | 1303 | 96.36792755 | 4.622357
|  | 1304 | 96.41649628 | 4.55329
|  | 1305 | 96.47714233 | 4.489764
|  | 1306 | 96.54742432 | 4.428954
|  | 1307 | 96.59392548 | 4.377874
|  | 1308 | 96.64647675 | 4.322915
|  | 1309 | 96.6706543 | 4.280824
|  | 1310 | 96.69560242 | 4.253929
|  | 1311 | 96.7282486 | 4.236238
|  | 1312 | 96.74028015 | 4.229964
|  | 1313 | 96.81751251 | 4.226874
|  | 1314 | 96.71250916 | 4.233044
|  | 1315 | 96.70722961 | 4.256237
|  | 1316 | 96.66280365 | 4.299948
|  | 1317 | 96.61523438 | 4.332164
|  | 1318 | 96.58076477 | 4.388039
|  | 1319 | 96.49031067 | 4.449822
|  | 1320 | 96.43460846 | 4.511215
|  | 1321 | 96.3434906 | 4.59063
|  | 1322 | 96.28935242 | 4.673729
|  | 1323 | 96.18964386 | 4.748651
|  | 1324 | 96.10387421 | 4.8416
|  | 1325 | 95.99310303 | 4.92473
|  | 1326 | 95.93060303 | 5.011359
|  | 1327 | 95.83951569 | 5.096365
|  | 1328 | 95.76512146 | 5.186221
|  | 1329 | 95.64586639 | 5.261196
|  | 1330 | 95.58379364 | 5.337427
|  | 1331 | 95.52891541 | 5.413877
|  | 1332 | 95.44213867 | 5.474084
|  | 1333 | 95.37682343 | 5.529635
|  | 1334 | 95.3396759 | 5.584068
|  | 1335 | 95.30496216 | 5.618525
|  | 1336 | 95.2701416 | 5.652803
|  | 1337 | 95.25033569 | 5.682958
|  | 1338 | 95.21360016 | 5.69148
|  | 1339 | 95.18940735 | 5.694759
|  | 1340 | 95.21916199 | 5.701398
|  | 1341 | 95.17874908 | 5.697399
|  | 1342 | 95.2563858 | 5.68602
|  | 1343 | 95.23963928 | 5.668187
|  | 1344 | 95.2383194 | 5.645163
|  | 1345 | 95.27696228 | 5.618914
|  | 1346 | 95.2878952 | 5.5834
|  | 1347 | 95.32862854 | 5.549178
|  | 1348 | 95.36663055 | 5.52476
|  | 1349 | 95.38447571 | 5.487353
|  | 1350 | 95.43326569 | 5.459893
|  | 1351 | 95.47594452 | 5.433067
|  | 1352 | 95.46848297 | 5.403412
|  | 1353 | 95.51225281 | 5.381587
|  | 1354 | 95.52477264 | 5.366949
|  | 1355 | 95.55039978 | 5.353451
|  | 1356 | 95.50343323 | 5.34812
|  | 1357 | 95.53001404 | 5.347962
|  | 1358 | 95.50514221 | 5.352946
|  | 1359 | 95.52894592 | 5.372457
|  | 1360 | 95.47164154 | 5.387127
|  | 1361 | 95.41861725 | 5.408856
|  | 1362 | 95.37075806 | 5.444681
|  | 1363 | 95.31954956 | 5.482072
|  | 1364 | 95.24330139 | 5.530008
|  | 1365 | 95.18714905 | 5.571577
|  | 1366 | 95.10819244 | 5.627975
|  | 1367 | 94.96430206 | 5.67488
|  | 1368 | 94.89009857 | 5.728418
|  | 1369 | 94.79047394 | 5.789506
|  | 1370 | 94.64637756 | 5.842468
|  | 1371 | 94.5194397 | 5.893914
|  | 1372 | 94.37250519 | 5.944742
|  | 1373 | 94.21098328 | 5.989392
|  | 1374 | 94.07469177 | 6.037851
|  | 1375 | 93.93537903 | 6.076529
|  | 1376 | 93.74064636 | 6.105691
|  | 1377 | 93.62267303 | 6.132124
|  | 1378 | 93.49704742 | 6.15716
|  | 1379 | 93.35482025 | 6.164847
|  | 1380 | 93.25869751 | 6.185924
|  | 1381 | 93.11036682 | 6.174727
|  | 1382 | 93.04886627 | 6.161199
|  | 1383 | 92.99347687 | 6.145175
|  | 1384 | 92.97817993 | 6.120637
|  | 1385 | 93.02532959 | 6.092655
|  | 1386 | 93.08161926 | 6.055947
|  | 1387 | 93.16571045 | 6.018123
|  | 1388 | 93.24300385 | 5.965195
|  | 1389 | 93.35851288 | 5.918026
|  | 1390 | 93.44004059 | 5.853693
|  | 1391 | 93.54386902 | 5.793413
|  | 1392 | 93.78372192 | 5.730306
|  | 1393 | 93.87927246 | 5.652432
|  | 1394 | 94.03556824 | 5.58719
|  | 1395 | 94.18134308 | 5.507021
|  | 1396 | 94.31301117 | 5.431467
|  | 1397 | 94.40617371 | 5.352341
|  | 1398 | 94.57785797 | 5.296165
|  | 1399 | 94.74320984 | 5.233482
|  | 1400 | 94.82418823 | 5.170831
|  | 1401 | 94.96491241 | 5.108305
|  | 1402 | 95.03807068 | 5.055876
|  | 1403 | 95.14938354 | 5.010752
|  | 1404 | 95.3087616 | 4.981588
|  | 1405 | 95.25109863 | 4.943772
|  | 1406 | 95.34559631 | 4.920654
|  | 1407 | 95.48171234 | 4.915562
|  | 1408 | 95.45144653 | 4.906203
|  | 1409 | 95.52074432 | 4.907539
|  | 1410 | 95.49697113 | 4.913479
|  | 1411 | 95.5586319 | 4.940705
|  | 1412 | 95.50274658 | 4.949421
|  | 1413 | 95.55326843 | 4.993433
|  | 1414 | 95.43974304 | 5.030526
|  | 1415 | 95.48600769 | 5.066327
|  | 1416 | 95.50395966 | 5.121971
|  | 1417 | 95.41988373 | 5.172463
|  | 1418 | 95.38543701 | 5.225097
|  | 1419 | 95.28771973 | 5.282282
|  | 1420 | 95.33618927 | 5.340189
|  | 1421 | 95.39159393 | 5.412057
|  | 1422 | 95.1469574 | 5.458574
|  | 1423 | 95.1460495 | 5.516469
|  | 1424 | 95.11006927 | 5.571517
|  | 1425 | 95.09188843 | 5.61831
|  | 1426 | 95.02571869 | 5.663152
|  | 1427 | 95.01103973 | 5.705425
|  | 1428 | 94.99617767 | 5.746383
|  | 1429 | 94.98618317 | 5.774551
|  | 1430 | 94.95944977 | 5.79058
|  | 1431 | 94.9226532 | 5.813156
|  | 1432 | 94.97012329 | 5.821615
|  | 1433 | 94.94345856 | 5.823826
|  | 1434 | 94.98544312 | 5.816867
|  | 1435 | 94.98583221 | 5.803719
|  | 1436 | 95.0201416 | 5.779953
|  | 1437 | 95.03606415 | 5.744745
|  | 1438 | 95.11063385 | 5.726604
|  | 1439 | 95.16673279 | 5.676175
|  | 1440 | 95.21813202 | 5.640479
|  | 1441 | 95.2612915 | 5.581911
|  | 1442 | 95.32868195 | 5.526104
|  | 1443 | 95.36698151 | 5.466869
|  | 1444 | 95.43869781 | 5.410055
|  | 1445 | 95.5275116 | 5.343376
|  | 1446 | 95.56913757 | 5.28098
|  | 1447 | 95.66082001 | 5.226683
|  | 1448 | 95.71905518 | 5.148517
|  | 1449 | 95.77334595 | 5.091793
|  | 1450 | 95.86193848 | 5.025375
|  | 1451 | 95.89227295 | 4.974813
|  | 1452 | 95.98286438 | 4.924003
|  | 1453 | 96.00569916 | 4.875008
|  | 1454 | 96.09341431 | 4.830269
|  | 1455 | 96.10904694 | 4.791295
|  | 1456 | 96.14317322 | 4.762976
|  | 1457 | 96.15110779 | 4.738959
|  | 1458 | 96.21452332 | 4.721012
|  | 1459 | 96.19844818 | 4.711523
|  | 1460 | 96.2335434 | 4.706198
|  | 1461 | 96.21575928 | 4.712053
|  | 1462 | 96.19259644 | 4.718059
|  | 1463 | 96.1832962 | 4.743329
|  | 1464 | 96.049263 | 4.752806
|  | 1465 | 96.13835144 | 4.802193
|  | 1466 | 96.09855652 | 4.829251
|  | 1467 | 96.2434082 | 4.874349
|  | 1468 | 96.01811981 | 4.922633
|  | 1469 | 95.98615265 | 4.971465
|  | 1470 | 95.91630554 | 5.022925
|  | 1471 | 95.87619019 | 5.08552
|  | 1472 | 95.82624817 | 5.138485
|  | 1473 | 95.74855804 | 5.200928
|  | 1474 | 95.68778992 | 5.259617
|  | 1475 | 95.6275177 | 5.31678
|  | 1476 | 95.49914551 | 5.372559
|  | 1477 | 95.5373764 | 5.422987
|  | 1478 | 95.49417114 | 5.462613
|  | 1479 | 95.46854401 | 5.516809
|  | 1480 | 95.40927887 | 5.560837
|  | 1481 | 95.36366272 | 5.592677
|  | 1482 | 95.3302536 | 5.62571
|  | 1483 | 95.26335144 | 5.653038
|  | 1484 | 95.28443146 | 5.674086
|  | 1485 | 95.28583527 | 5.688387
|  | 1486 | 95.30480194 | 5.694716
|  | 1487 | 95.31296539 | 5.672781
|  | 1488 | 95.30887604 | 5.67031
|  | 1489 | 95.28697968 | 5.645872
|  | 1490 | 95.32800293 | 5.625129
|  | 1491 | 95.37218475 | 5.592741
|  | 1492 | 95.40938568 | 5.559472
|  | 1493 | 95.46398163 | 5.517514
|  | 1494 | 95.54397583 | 5.470359
|  | 1495 | 95.545784 | 5.4062
|  | 1496 | 95.63577271 | 5.359716
|  | 1497 | 95.6803894 | 5.29563
|  | 1498 | 95.7699585 | 5.229225
|  | 1499 | 95.85649872 | 5.151327
|  | 1500 | 95.91428375 | 5.082465
|  | 1501 | 95.97780609 | 5.017004
|  | 1502 | 96.02884674 | 4.940906
|  | 1503 | 96.12532806 | 4.870283
|  | 1504 | 96.19090271 | 4.799113
|  | 1505 | 96.3079834 | 4.735204
|  | 1506 | 96.25679016 | 4.669056
|  | 1507 | 96.35942841 | 4.611772
|  | 1508 | 96.4387207 | 4.556116
|  | 1509 | 96.48506927 | 4.50127
|  | 1510 | 96.50080109 | 4.460474
|  | 1511 | 96.54971313 | 4.426722
|  | 1512 | 96.67215729 | 4.395793
|  | 1513 | 96.62023163 | 4.366182
|  | 1514 | 96.53106689 | 4.347536
|  | 1515 | 96.63278961 | 4.342938
|  | 1516 | 96.67357635 | 4.337479
|  | 1517 | 96.64802551 | 4.339293
|  | 1518 | 96.62755585 | 4.353689
|  | 1519 | 96.64376068 | 4.370696
|  | 1520 | 96.59476471 | 4.398853
|  | 1521 | 96.55529785 | 4.439823
|  | 1522 | 96.49755859 | 4.464982
|  | 1523 | 96.50379181 | 4.510819
|  | 1524 | 96.43441772 | 4.56562
|  | 1525 | 96.33045959 | 4.618691
|  | 1526 | 96.3211441 | 4.678393
|  | 1527 | 96.2733078 | 4.739125
|  | 1528 | 96.24962616 | 4.803478
|  | 1529 | 96.05185699 | 4.863528
|  | 1530 | 96.05256653 | 4.938677
|  | 1531 | 96.02948761 | 4.997983
|  | 1532 | 95.95854187 | 5.060882
|  | 1533 | 95.82733917 | 5.125185
|  | 1534 | 95.80690002 | 5.194006
|  | 1535 | 95.73847961 | 5.250527
|  | 1536 | 95.75310516 | 5.307286
|  | 1537 | 95.56515503 | 5.355631
|  | 1538 | 95.58204651 | 5.408882
|  | 1539 | 95.57935333 | 5.453633
|  | 1540 | 95.53691864 | 5.497673
|  | 1541 | 95.4400177 | 5.522153
|  | 1542 | 95.36058044 | 5.551536
|  | 1543 | 95.40681458 | 5.574025
|  | 1544 | 95.48908234 | 5.590104
|  | 1545 | 95.35762787 | 5.59233
|  | 1546 | 95.39120483 | 5.597905
|  | 1547 | 95.39951324 | 5.591209
|  | 1548 | 95.4122467 | 5.578139
|  | 1549 | 95.49768066 | 5.556017
|  | 1550 | 95.47635651 | 5.527903
|  | 1551 | 95.50208282 | 5.497904
|  | 1552 | 95.43986511 | 5.458989
|  | 1553 | 95.5670929 | 5.432632
|  | 1554 | 95.70574188 | 5.389166
|  | 1555 | 95.67845917 | 5.334754
|  | 1556 | 95.68880463 | 5.281559
|  | 1557 | 95.73365021 | 5.234887
|  | 1558 | 95.82970428 | 5.181727
|  | 1559 | 95.92836761 | 5.115005
|  | 1560 | 95.89334869 | 5.053254
|  | 1561 | 96.00256348 | 5.006114
|  | 1562 | 96.10125732 | 4.937647
|  | 1563 | 96.11204529 | 4.88524
|  | 1564 | 96.11716461 | 4.835114
|  | 1565 | 96.23394775 | 4.786671
|  | 1566 | 96.2816391 | 4.740532
|  | 1567 | 96.30195618 | 4.691922
|  | 1568 | 96.2696228 | 4.645413
|  | 1569 | 96.43643951 | 4.62129
|  | 1570 | 96.41381836 | 4.591506
|  | 1571 | 96.43019104 | 4.567733
|  | 1572 | 96.38020325 | 4.548769
|  | 1573 | 96.51081848 | 4.543448
|  | 1574 | 96.46311188 | 4.541198
|  | 1575 | 96.47711182 | 4.540897
|  | 1576 | 96.43463135 | 4.551175
|  | 1577 | 96.35801697 | 4.563969
|  | 1578 | 96.51912689 | 4.592642
|  | 1579 | 96.37994385 | 4.616905
|  | 1580 | 96.31983948 | 4.657017
|  | 1581 | 96.2766037 | 4.685171
|  | 1582 | 96.28630066 | 4.742674
|  | 1583 | 96.21191406 | 4.78982
|  | 1584 | 96.12506866 | 4.844396
|  | 1585 | 96.06445313 | 4.913809
|  | 1586 | 96.04582214 | 4.970157
|  | 1587 | 95.93496704 | 5.039099
|  | 1588 | 95.85205078 | 5.114584
|  | 1589 | 95.81850433 | 5.178399
|  | 1590 | 95.74738312 | 5.248539
|  | 1591 | 95.67056274 | 5.328973
|  | 1592 | 95.59076691 | 5.40123
|  | 1593 | 95.53158569 | 5.474622
|  | 1594 | 95.45046997 | 5.538073
|  | 1595 | 95.36406708 | 5.6111
|  | 1596 | 95.31145477 | 5.677855
|  | 1597 | 95.253685 | 5.738391
|  | 1598 | 95.17552185 | 5.79581
|  | 1599 | 95.13370514 | 5.858634
|  | 1600 | 95.07875824 | 5.912085
|  | 1601 | 95.00026703 | 5.95144
|  | 1602 | 94.90687561 | 5.997466
|  | 1603 | 95.02651978 | 6.042446
|  | 1604 | 94.9036026 | 6.082705
|  | 1605 | 94.88265228 | 6.09857
|  | 1606 | 94.86749268 | 6.111353
|  | 1607 | 94.75953674 | 6.123578
|  | 1608 | 94.94167328 | 6.141769
|  | 1609 | 94.83856201 | 6.144932
|  | 1610 | 94.78839111 | 6.144301
|  | 1611 | 94.91672516 | 6.151419
|  | 1612 | 94.85894012 | 6.131011
|  | 1613 | 94.86695099 | 6.118405
|  | 1614 | 94.88917542 | 6.105944
|  | 1615 | 94.86382294 | 6.072572
|  | 1616 | 94.94047546 | 6.063881
|  | 1617 | 94.9992218 | 6.028714
|  | 1618 | 94.9308548 | 5.990346
|  | 1619 | 95.02320862 | 5.978866
|  | 1620 | 95.08880615 | 5.940742
|  | 1621 | 95.06016541 | 5.914249
|  | 1622 | 95.08972931 | 5.885353
|  | 1623 | 95.15802002 | 5.863728
|  | 1624 | 95.17784882 | 5.837617
|  | 1625 | 95.14503479 | 5.81116
|  | 1626 | 95.20676422 | 5.803938
|  | 1627 | 95.2437439 | 5.785248
|  | 1628 | 95.15575409 | 5.773223
|  | 1629 | 95.21894073 | 5.776883
|  | 1630 | 95.28186035 | 5.779833
|  | 1631 | 95.24538422 | 5.78531
|  | 1632 | 95.12046051 | 5.792943
|  | 1633 | 95.20249176 | 5.818309
|  | 1634 | 95.16654205 | 5.846405
|  | 1635 | 95.11120605 | 5.882317
|  | 1636 | 94.99944305 | 5.918307
|  | 1637 | 95.06355286 | 5.984607
|  | 1638 | 94.94890594 | 6.034343
|  | 1639 | 94.88858795 | 6.093783
|  | 1640 | 94.79980469 | 6.173225
|  | 1641 | 94.73875427 | 6.261444
|  | 1642 | 94.63833618 | 6.337192
|  | 1643 | 94.54122925 | 6.446106
|  | 1644 | 94.45848846 | 6.545946
|  | 1645 | 94.30259705 | 6.652248
|  | 1646 | 94.18315887 | 6.776376
|  | 1647 | 94.0922699 | 6.901665
|  | 1648 | 93.93940735 | 7.035483
|  | 1649 | 93.79886627 | 7.165361
|  | 1650 | 93.71475983 | 7.303517
|  | 1651 | 93.50938416 | 7.452195
|  | 1652 | 93.3787384 | 7.600019
|  | 1653 | 93.21630096 | 7.751895
|  | 1654 | 93.09866333 | 7.906657
|  | 1655 | 92.86585999 | 8.072021
|  | 1656 | 92.70943451 | 8.231765
|  | 1657 | 92.54417419 | 8.397396
|  | 1658 | 92.30459595 | 8.566088
|  | 1659 | 92.30378723 | 8.734596
|  | 1660 | 92.07136536 | 8.920445
|  | 1661 | 91.8787384 | 9.08359
|  | 1662 | 91.61501312 | 9.245569
|  | 1663 | 91.5657959 | 9.445018
|  | 1664 | 91.34524536 | 9.624945
|  | 1665 | 91.14328003 | 9.799956
|  | 1666 | 90.95667267 | 9.978071
|  | 1667 | 90.79789734 | 10.16439
|  | 1668 | 90.59836578 | 10.36308
|  | 1669 | 90.40680695 | 10.55108
|  | 1670 | 90.19934082 | 10.74318
|  | 1671 | 90.0192337 | 10.95063
|  | 1672 | 89.79808807 | 11.15729
|  | 1673 | 89.6072998 | 11.37209
|  | 1674 | 89.39376831 | 11.58244
|  | 1675 | 89.08638 | 11.81306
|  | 1676 | 88.91851044 | 12.05971
|  | 1677 | 88.66464233 | 12.29912
|  | 1678 | 88.39580536 | 12.56067
|  | 1679 | 88.0955658 | 12.81659
|  | 1680 | 87.8360672 | 13.09691
|  | 1681 | 87.56011963 | 13.40343
|  | 1682 | 87.2736969 | 13.71
|  | 1683 | 86.85196686 | 14.00041
|  | 1684 | 86.56782532 | 14.36535
|  | 1685 | 86.22845459 | 14.72685
|  | 1686 | 85.80525208 | 15.08033
|  | 1687 | 85.46073914 | 15.47578
|  | 1688 | 85.03768921 | 15.90118
|  | 1689 | 84.58742523 | 16.31773
|  | 1690 | 84.13355255 | 16.75963
|  | 1691 | 83.68917084 | 17.23029
|  | 1692 | 83.22145081 | 17.72056
|  | 1693 | 82.63291168 | 18.20992
|  | 1694 | 82.12250519 | 18.75053
|  | 1695 | 81.62223816 | 19.33232
|  | 1696 | 81.00250244 | 19.86038
|  | 1697 | 80.40739441 | 20.45515
|  | 1698 | 79.79867554 | 21.09452
|  | 1699 | 79.23051453 | 21.67591
|  | 1700 | 78.48013306 | 22.32751
|  | 1701 | 77.84474945 | 23.03495
|  | 1702 | 77.23130798 | 23.68123
|  | 1703 | 76.43475342 | 24.35851
|  | 1704 | 75.76834869 | 25.09063
|  | 1705 | 75.05753326 | 25.77356
|  | 1706 | 74.3602066 | 26.48559
|  | 1707 | 73.53922272 | 27.26803
|  | 1708 | 72.85083771 | 28.00542
|  | 1709 | 72.11035156 | 28.72879
|  | 1710 | 71.32305145 | 29.48354
|  | 1711 | 70.60035706 | 30.2033
|  | 1712 | 69.82896423 | 31.00388
|  | 1713 | 69.05401611 | 31.75691
|  | 1714 | 68.25603485 | 32.49476
|  | 1715 | 67.58866882 | 33.25867
|  | 1716 | 66.8192215 | 34.00155
|  | 1717 | 66.05383301 | 34.75592
|  | 1718 | 65.36095428 | 35.45369
|  | 1719 | 64.64183044 | 36.19298
|  | 1720 | 63.85190964 | 36.90948
|  | 1721 | 63.22124481 | 37.60007
|  | 1722 | 62.53253937 | 38.28991
|  | 1723 | 61.82707977 | 38.96149
|  | 1724 | 61.20864868 | 39.6253
|  | 1725 | 60.5623436 | 40.26472
|  | 1726 | 59.88907242 | 40.87316
|  | 1727 | 59.29602432 | 41.49669
|  | 1728 | 58.76689529 | 42.07203
|  | 1729 | 58.16696167 | 42.6404
|  | 1730 | 57.58725357 | 43.17706
|  | 1731 | 57.1381073 | 43.70514
|  | 1732 | 56.60452271 | 44.2161
|  | 1733 | 56.10955429 | 44.69083
|  | 1734 | 55.64819717 | 45.13666
|  | 1735 | 55.25128937 | 45.54902
|  | 1736 | 54.85228348 | 45.97014
|  | 1737 | 54.4428215 | 46.33392
|  | 1738 | 54.10836411 | 46.7039
|  | 1739 | 53.75045395 | 47.01413
|  | 1740 | 53.51596069 | 47.32901
|  | 1741 | 53.20711899 | 47.61251
|  | 1742 | 52.95269394 | 47.86788
|  | 1743 | 52.72015762 | 48.08772
|  | 1744 | 52.54343796 | 48.2816
|  | 1745 | 52.33378601 | 48.45514
|  | 1746 | 52.2060318 | 48.61486
|  | 1747 | 52.09159088 | 48.72177
|  | 1748 | 52.03114319 | 48.82158
|  | 1749 | 51.93584442 | 48.88163
|  | 1750 | 51.8938179 | 48.92176
|  | 1751 | 51.91008377 | 48.93558
|  | 1752 | 51.92275238 | 48.9224
|  | 1753 | 51.95415497 | 48.87319
|  | 1754 | 52.03638077 | 48.78567
|  | 1755 | 52.14251328 | 48.72777
|  | 1756 | 52.25350189 | 48.58977
|  | 1757 | 52.37566376 | 48.39102
|  | 1758 | 52.57300568 | 48.24123
|  | 1759 | 52.84473419 | 48.05432
|  | 1760 | 53.03249359 | 47.88021
|  | 1761 | 53.24662399 | 47.5216
|  | 1762 | 53.57542038 | 47.27546
|  | 1763 | 53.94825745 | 46.99218
|  | 1764 | 54.24732971 | 46.63226
|  | 1765 | 54.6035347 | 46.26421
|  | 1766 | 54.94984818 | 45.83262
|  | 1767 | 55.44992065 | 45.48831
|  | 1768 | 55.83606339 | 45.03231
|  | 1769 | 56.28536987 | 44.5733
|  | 1770 | 56.7952919 | 44.06824
|  | 1771 | 57.30576324 | 43.58277
|  | 1772 | 57.80540085 | 43.06259
|  | 1773 | 58.36374283 | 42.51232
|  | 1774 | 58.94740295 | 41.97874
|  | 1775 | 59.48396301 | 41.39005
|  | 1776 | 60.0974617 | 40.76918
|  | 1777 | 60.77165604 | 40.16927
|  | 1778 | 61.34906006 | 39.55992
|  | 1779 | 61.97006607 | 38.89932
|  | 1780 | 62.66013336 | 38.25354
|  | 1781 | 63.28402328 | 37.63009
|  | 1782 | 63.90591431 | 36.93282
|  | 1783 | 64.68300629 | 36.27792
|  | 1784 | 65.28588867 | 35.6388
|  | 1785 | 65.92531586 | 34.95689
|  | 1786 | 66.59907532 | 34.2837
|  | 1787 | 67.25112915 | 33.69185
|  | 1788 | 67.88277435 | 33.04704
|  | 1789 | 68.51094055 | 32.38063
|  | 1790 | 69.1203537 | 31.79245
|  | 1791 | 69.70942688 | 31.20741
|  | 1792 | 70.27871704 | 30.62024
|  | 1793 | 70.83563995 | 30.08957
|  | 1794 | 71.34155273 | 29.56786
|  | 1795 | 71.85708618 | 29.07499
|  | 1796 | 72.33119202 | 28.57499
|  | 1797 | 72.73966217 | 28.17331
|  | 1798 | 73.13143921 | 27.75512
|  | 1799 | 73.53210449 | 27.42058
|  | 1800 | 73.8263092 | 27.07231
|  | 1801 | 74.10396576 | 26.79898
|  | 1802 | 74.34302521 | 26.53958
|  | 1803 | 74.56757355 | 26.34459
|  | 1804 | 74.72509003 | 26.19283
|  | 1805 | 74.80754852 | 26.06831
|  | 1806 | 74.88690948 | 25.99994
|  | 1807 | 74.92679596 | 25.97003
|  | 1808 | 74.9162674 | 25.97918
|  | 1809 | 74.85345459 | 26.02953
|  | 1810 | 74.70170593 | 26.11642
|  | 1811 | 74.59911346 | 26.25686
|  | 1812 | 74.42610168 | 26.44185
|  | 1813 | 74.22188568 | 26.62666
|  | 1814 | 73.98660278 | 26.89101
|  | 1815 | 73.66944885 | 27.15199
|  | 1816 | 73.41833496 | 27.46712
|  | 1817 | 73.05227661 | 27.81472
|  | 1818 | 72.6805954 | 28.18613
|  | 1819 | 72.275177 | 28.56821
|  | 1820 | 71.84597015 | 28.98583
|  | 1821 | 71.39199829 | 29.45457
|  | 1822 | 70.96611786 | 29.87231
|  | 1823 | 70.4938736 | 30.34125
|  | 1824 | 70.03552246 | 30.83699
|  | 1825 | 69.50273895 | 31.29701
|  | 1826 | 69.03166199 | 31.81308
|  | 1827 | 68.50668335 | 32.315
|  | 1828 | 68.01538086 | 32.80045
|  | 1829 | 67.53051758 | 33.28305
|  | 1830 | 67.05973816 | 33.77543
|  | 1831 | 66.54349518 | 34.27776
|  | 1832 | 66.08535004 | 34.7743
|  | 1833 | 65.53643799 | 35.25268
|  | 1834 | 65.08234406 | 35.75366
|  | 1835 | 64.57109833 | 36.20185
|  | 1836 | 64.12319183 | 36.69837
|  | 1837 | 63.6306839 | 37.17791
|  | 1838 | 63.18188858 | 37.6259
|  | 1839 | 62.73652267 | 38.058
|  | 1840 | 62.33004761 | 38.50431
|  | 1841 | 61.85202789 | 38.89474
|  | 1842 | 61.50233078 | 39.28612
|  | 1843 | 61.10320663 | 39.66507
|  | 1844 | 60.76499176 | 40.0187
|  | 1845 | 60.44895554 | 40.34844
|  | 1846 | 60.13461304 | 40.6786
|  | 1847 | 59.82479477 | 40.95866
|  | 1848 | 59.53726196 | 41.24053
|  | 1849 | 59.2582283 | 41.5289
|  | 1850 | 59.02405548 | 41.78514
|  | 1851 | 58.79201126 | 42.00039
|  | 1852 | 58.5684967 | 42.23007
|  | 1853 | 58.36861038 | 42.43236
|  | 1854 | 58.19137573 | 42.60795
|  | 1855 | 58.00806427 | 42.78885
|  | 1856 | 57.87475204 | 42.93879
|  | 1857 | 57.73772049 | 43.06081
|  | 1858 | 57.59324265 | 43.18833
|  | 1859 | 57.53238297 | 43.31229
|  | 1860 | 57.44466019 | 43.41921
|  | 1861 | 57.31322098 | 43.47154
|  | 1862 | 57.28201294 | 43.55325
|  | 1863 | 57.23901367 | 43.62151
|  | 1864 | 57.20013428 | 43.66919
|  | 1865 | 57.19538879 | 43.69832
|  | 1866 | 57.13309097 | 43.7145
|  | 1867 | 57.14133453 | 43.72427
|  | 1868 | 57.13853836 | 43.74022
|  | 1869 | 57.1354866 | 43.72916
|  | 1870 | 57.14958191 | 43.70214
|  | 1871 | 57.12686157 | 43.67044
|  | 1872 | 57.14352798 | 43.64417
|  | 1873 | 57.18634033 | 43.62764
|  | 1874 | 57.19314957 | 43.56982
|  | 1875 | 57.21411133 | 43.54446
|  | 1876 | 57.25362778 | 43.51213
|  | 1877 | 57.27514648 | 43.46759
|  | 1878 | 57.30798721 | 43.43657
|  | 1879 | 57.35657883 | 43.40827
|  | 1880 | 57.38463974 | 43.37756
|  | 1881 | 57.43227768 | 43.35718
|  | 1882 | 57.44317627 | 43.34475
|  | 1883 | 57.48550797 | 43.31059
|  | 1884 | 57.51062012 | 43.28591
|  | 1885 | 57.54283142 | 43.27727
|  | 1886 | 57.548069 | 43.25526
|  | 1887 | 57.5302887 | 43.23962
|  | 1888 | 57.57429504 | 43.26333
|  | 1889 | 57.56766891 | 43.2633
|  | 1890 | 57.5349617 | 43.25668
|  | 1891 | 57.54607773 | 43.2975
|  | 1892 | 57.50145721 | 43.32108
|  | 1893 | 57.46250153 | 43.3451
|  | 1894 | 57.41749573 | 43.37767
|  | 1895 | 57.38362503 | 43.44157
|  | 1896 | 57.32339478 | 43.50319
|  | 1897 | 57.26042557 | 43.5815
|  | 1898 | 57.19292068 | 43.65851
|  | 1899 | 57.1223793 | 43.74524
|  | 1900 | 57.01661682 | 43.81177
|  | 1901 | 56.92113113 | 43.98881
|  | 1902 | 56.77501678 | 44.02567
|  | 1903 | 56.67141724 | 44.15709
|  | 1904 | 56.5401268 | 44.25179
|  | 1905 | 56.38099289 | 44.39137
|  | 1906 | 56.24616241 | 44.53407
|  | 1907 | 56.09469604 | 44.66767
|  | 1908 | 55.96082687 | 44.81983
|  | 1909 | 55.90340042 | 44.9784
|  | 1910 | 55.63289642 | 45.12072
|  | 1911 | 55.49571991 | 45.28981
|  | 1912 | 55.32698822 | 45.45778
|  | 1913 | 55.15702438 | 45.61872
|  | 1914 | 54.96844482 | 45.789
|  | 1915 | 54.80696106 | 45.95392
|  | 1916 | 54.6289978 | 46.13406
|  | 1917 | 54.46915436 | 46.30165
|  | 1918 | 54.28969955 | 46.46865
|  | 1919 | 54.12911606 | 46.66096
|  | 1920 | 53.95449829 | 46.82489
|  | 1921 | 53.71088409 | 46.97912
|  | 1922 | 53.59621811 | 47.13534
|  | 1923 | 53.43330002 | 47.29989
|  | 1924 | 53.2912674 | 47.44988
|  | 1925 | 53.1497612 | 47.62552
|  | 1926 | 52.98907089 | 47.77052
|  | 1927 | 52.84565735 | 47.9013
|  | 1928 | 52.7104187 | 48.06314
|  | 1929 | 52.58164215 | 48.19679
|  | 1930 | 52.47410965 | 48.31198
|  | 1931 | 52.35667419 | 48.4207
|  | 1932 | 52.24514008 | 48.55281
|  | 1933 | 52.14593887 | 48.6026
|  | 1934 | 52.06118393 | 48.67729
|  | 1935 | 51.99929428 | 48.78642
|  | 1936 | 51.92884827 | 48.83878
|  | 1937 | 51.86065292 | 48.89421
|  | 1938 | 51.83367157 | 48.94265
|  | 1939 | 51.80452347 | 48.98661
|  | 1940 | 51.78458786 | 49.0085
|  | 1941 | 51.75165558 | 49.02324
|  | 1942 | 51.73770142 | 49.02694
|  | 1943 | 51.76046371 | 49.01206
|  | 1944 | 51.7841568 | 48.99171
|  | 1945 | 51.80384064 | 48.95534
|  | 1946 | 51.8547821 | 48.92645
|  | 1947 | 51.91565704 | 48.87351
|  | 1948 | 51.98020172 | 48.7992
|  | 1949 | 52.03889465 | 48.70869
|  | 1950 | 52.17105865 | 48.62905
|  | 1951 | 52.25179672 | 48.59763
|  | 1952 | 52.36803436 | 48.43347
|  | 1953 | 52.4874382 | 48.29822
|  | 1954 | 52.58833313 | 48.10953
|  | 1955 | 52.80480957 | 48.03497
|  | 1956 | 52.93455124 | 47.85731
|  | 1957 | 53.11579132 | 47.69268
|  | 1958 | 53.23178864 | 47.47158
|  | 1959 | 53.51512909 | 47.33912
|  | 1960 | 53.6734581 | 47.10756
|  | 1961 | 53.87105942 | 46.90183
|  | 1962 | 54.08937454 | 46.68746
|  | 1963 | 54.32312393 | 46.46871
|  | 1964 | 54.55318069 | 46.23211
|  | 1965 | 54.76565552 | 46.00074
|  | 1966 | 55.03276443 | 45.7452
|  | 1967 | 55.2902832 | 45.51123
|  | 1968 | 55.51616669 | 45.27262
|  | 1969 | 55.77726364 | 44.97766
|  | 1970 | 56.0321579 | 44.70879
|  | 1971 | 56.30493927 | 44.47617
|  | 1972 | 56.56121445 | 44.19279
|  | 1973 | 56.84702301 | 43.92109
|  | 1974 | 57.10871887 | 43.68074
|  | 1975 | 57.38195038 | 43.40522
|  | 1976 | 57.60793686 | 43.08686
|  | 1977 | 57.91472626 | 42.90685
|  | 1978 | 58.17183685 | 42.60597
|  | 1979 | 58.44215775 | 42.34371
|  | 1980 | 58.61474991 | 42.06135
|  | 1981 | 58.92894745 | 41.89189
|  | 1982 | 59.16418457 | 41.63557
|  | 1983 | 59.3535614 | 41.39612
|  | 1984 | 59.54672623 | 41.16844
|  | 1985 | 59.80089188 | 40.98028
|  | 1986 | 59.98632431 | 40.76746
|  | 1987 | 60.12405777 | 40.57939
|  | 1988 | 60.3385582 | 40.42733
|  | 1989 | 60.46731567 | 40.25244
|  | 1990 | 60.6087265 | 40.11811
|  | 1991 | 60.75852585 | 40.02769
|  | 1992 | 60.82282639 | 39.87108
|  | 1993 | 60.89809418 | 39.77486
|  | 1994 | 61.01330566 | 39.72143
|  | 1995 | 61.07246399 | 39.65761
|  | 1996 | 61.11851501 | 39.60512
|  | 1997 | 61.12705612 | 39.57667
|  | 1998 | 61.1341362 | 39.57168
|  | 1999 | 61.13001251 | 39.57773
|  | 2000 | 60.99944305 | 39.55155
|  | 2001 | 60.95923615 | 39.61027
|  | 2002 | 60.90158844 | 39.67334
|  | 2003 | 60.76978302 | 39.74262
|  | 2004 | 60.69952393 | 39.86618
|  | 2005 | 60.58637619 | 39.99155
|  | 2006 | 60.43587494 | 40.14275
|  | 2007 | 60.24028778 | 40.2653
|  | 2008 | 60.08864594 | 40.44865
|  | 2009 | 59.90330505 | 40.67667
|  | 2010 | 59.70687866 | 40.84901
|  | 2011 | 59.40841293 | 41.02558
|  | 2012 | 59.22016907 | 41.29714
|  | 2013 | 58.97291183 | 41.5418
|  | 2014 | 58.71090698 | 41.83292
|  | 2015 | 58.4621315 | 42.04157
|  | 2016 | 58.17199326 | 42.35643
|  | 2017 | 57.8722229 | 42.63514
|  | 2018 | 57.57395554 | 42.93792
|  | 2019 | 57.25740051 | 43.23707
|  | 2020 | 56.96141815 | 43.5514
|  | 2021 | 56.62110519 | 43.84097
|  | 2022 | 56.28965378 | 44.19063
|  | 2023 | 55.95623779 | 44.51558
|  | 2024 | 55.64725876 | 44.83895
|  | 2025 | 55.31023026 | 45.20102
|  | 2026 | 54.95693588 | 45.51178
|  | 2027 | 54.64252853 | 45.8502
|  | 2028 | 54.28950119 | 46.18648
|  | 2029 | 53.96441269 | 46.54051
|  | 2030 | 53.64180374 | 46.85178
|  | 2031 | 53.27566147 | 47.16991
|  | 2032 | 52.96570587 | 47.53608
|  | 2033 | 52.67321396 | 47.85563
|  | 2034 | 52.31256485 | 48.12236
|  | 2035 | 52.00899124 | 48.47643
|  | 2036 | 51.69498444 | 48.7647
|  | 2037 | 51.42016602 | 49.03547
|  | 2038 | 51.09813309 | 49.37558
|  | 2039 | 50.81878281 | 49.63747
|  | 2040 | 50.53535843 | 49.8817
|  | 2041 | 50.26854706 | 50.18181
|  | 2042 | 50.0032959 | 50.45849
|  | 2043 | 49.76120377 | 50.7012
|  | 2044 | 49.51584244 | 50.92936
|  | 2045 | 49.2624855 | 51.16228
|  | 2046 | 49.06160736 | 51.39657
|  | 2047 | 48.84558487 | 51.62488
|  | 2048 | 48.61928177 | 51.83005
|  | 2049 | 48.44013596 | 52.02477
|  | 2050 | 48.22236252 | 52.18028
|  | 2051 | 48.05832672 | 52.3593
|  | 2052 | 47.90129852 | 52.55668
|  | 2053 | 47.72847366 | 52.66678
|  | 2054 | 47.58550644 | 52.80178
|  | 2055 | 47.44952774 | 52.94341
|  | 2056 | 47.37623596 | 53.10308
|  | 2057 | 47.2267189 | 53.17361
|  | 2058 | 47.11421585 | 53.25522
|  | 2059 | 47.05366898 | 53.35129
|  | 2060 | 47.00843811 | 53.47522
|  | 2061 | 46.88348007 | 53.48287
|  | 2062 | 46.8368988 | 53.5631
|  | 2063 | 46.79124069 | 53.60725
|  | 2064 | 46.78797913 | 53.67159
|  | 2065 | 46.73667145 | 53.68871
|  | 2066 | 46.71759796 | 53.69346
|  | 2067 | 46.71661758 | 53.70898
|  | 2068 | 46.70026779 | 53.68914
|  | 2069 | 46.72409439 | 53.70139
|  | 2070 | 46.72803116 | 53.67844
|  | 2071 | 46.75098801 | 53.64751
|  | 2072 | 46.79501724 | 53.61667
|  | 2073 | 46.85665131 | 53.58696
|  | 2074 | 46.89395523 | 53.50336
|  | 2075 | 46.9471817 | 53.45619
|  | 2076 | 47.04442596 | 53.41545
|  | 2077 | 47.12606049 | 53.3138
|  | 2078 | 47.13816833 | 53.17995
|  | 2079 | 47.29037476 | 53.18279
|  | 2080 | 47.40740204 | 53.06422
|  | 2081 | 47.46416473 | 52.94819
|  | 2082 | 47.5419426 | 52.81154
|  | 2083 | 47.70661163 | 52.76067
|  | 2084 | 47.78723907 | 52.60234
|  | 2085 | 47.88962173 | 52.45779
|  | 2086 | 48.06250381 | 52.39994
|  | 2087 | 48.1687088 | 52.23723
|  | 2088 | 48.28726196 | 52.11456
|  | 2089 | 48.41791153 | 51.97933
|  | 2090 | 48.56354904 | 51.85961
|  | 2091 | 48.68387222 | 51.72993
|  | 2092 | 48.80173874 | 51.57169
|  | 2093 | 48.94781876 | 51.42063
|  | 2094 | 49.06072617 | 51.30405
|  | 2095 | 49.20546722 | 51.17206
|  | 2096 | 49.34768677 | 51.02073
|  | 2097 | 49.44503784 | 50.88296
|  | 2098 | 49.60336685 | 50.79362
|  | 2099 | 49.73533249 | 50.63044
|  | 2100 | 49.85305786 | 50.48886
|  | 2101 | 49.95861435 | 50.41749
|  | 2102 | 50.06713104 | 50.25514
|  | 2103 | 50.14356232 | 50.11745
|  | 2104 | 50.34626007 | 50.07634
|  | 2105 | 50.40875244 | 49.93338
|  | 2106 | 50.48709488 | 49.83681
|  | 2107 | 50.53948212 | 49.71048
|  | 2108 | 50.70342255 | 49.69518
|  | 2109 | 50.74817657 | 49.57337
|  | 2110 | 50.76819229 | 49.47757
|  | 2111 | 50.88687134 | 49.4462
|  | 2112 | 50.90800476 | 49.37973
|  | 2113 | 50.96284103 | 49.33789
|  | 2114 | 51.00297165 | 49.3056
|  | 2115 | 51.01532364 | 49.23806
|  | 2116 | 51.03808212 | 49.23487
|  | 2117 | 51.0425148 | 49.21093
|  | 2118 | 51.0295105 | 49.19562
|  | 2119 | 51.03907776 | 49.21497
|  | 2120 | 51.01686859 | 49.22341
|  | 2121 | 50.98210144 | 49.22556
|  | 2122 | 50.95843506 | 49.27363
|  | 2123 | 50.9106102 | 49.29137
|  | 2124 | 50.85409927 | 49.34045
|  | 2125 | 50.8195343 | 49.39811
|  | 2126 | 50.73889542 | 49.46134
|  | 2127 | 50.65504837 | 49.52043
|  | 2128 | 50.55806732 | 49.60039
|  | 2129 | 50.50662613 | 49.67682
|  | 2130 | 50.39174652 | 49.76766
|  | 2131 | 50.26863098 | 49.84359
|  | 2132 | 50.17647552 | 49.98983
|  | 2133 | 50.04365921 | 50.07538
|  | 2134 | 49.91524887 | 50.19865
|  | 2135 | 49.77638245 | 50.3159
|  | 2136 | 49.62591171 | 50.45132
|  | 2137 | 49.48644638 | 50.59315
|  | 2138 | 49.32728577 | 50.71913
|  | 2139 | 49.16978836 | 50.8545
|  | 2140 | 49.02281189 | 51.01999
|  | 2141 | 48.88312149 | 51.17458
|  | 2142 | 48.68266296 | 51.31311
|  | 2143 | 48.51173401 | 51.47277
|  | 2144 | 48.32461929 | 51.61173
|  | 2145 | 48.18497467 | 51.77659
|  | 2146 | 47.97622681 | 51.93755
|  | 2147 | 47.79128647 | 52.07245
|  | 2148 | 47.65714264 | 52.23898
|  | 2149 | 47.43162537 | 52.41781
|  | 2150 | 47.26641083 | 52.56879
|  | 2151 | 47.11643219 | 52.72166
|  | 2152 | 46.93943024 | 52.88491
|  | 2153 | 46.72132111 | 53.00659
|  | 2154 | 46.57152939 | 53.1811
|  | 2155 | 46.43867874 | 53.36636
|  | 2156 | 46.21799088 | 53.47014
|  | 2157 | 46.0724678 | 53.61182
|  | 2158 | 45.88724899 | 53.74597
|  | 2159 | 45.72945023 | 53.90469
|  | 2160 | 45.57353973 | 54.02802
|  | 2161 | 45.41767883 | 54.18223
|  | 2162 | 45.25385284 | 54.307
|  | 2163 | 45.11945724 | 54.42414
|  | 2164 | 44.98474884 | 54.54346
|  | 2165 | 44.84148788 | 54.6411
|  | 2166 | 44.70921326 | 54.7458
|  | 2167 | 44.57509232 | 54.83769
|  | 2168 | 44.4548111 | 54.93376
|  | 2169 | 44.33298874 | 55.02602
|  | 2170 | 44.22783661 | 55.08268
|  | 2171 | 44.11423111 | 55.15175
|  | 2172 | 43.99475479 | 55.21436
|  | 2173 | 43.92989349 | 55.28125
|  | 2174 | 43.83631134 | 55.33092
|  | 2175 | 43.72490311 | 55.35755
|  | 2176 | 43.61487198 | 55.38182
|  | 2177 | 43.54354858 | 55.41117
|  | 2178 | 43.48186111 | 55.42054
|  | 2179 | 43.4185257 | 55.42102
|  | 2180 | 43.32528305 | 55.40801
|  | 2181 | 43.25360489 | 55.38623
|  | 2182 | 43.21559525 | 55.38291
|  | 2183 | 43.16600418 | 55.34405
|  | 2184 | 43.09799957 | 55.27133
|  | 2185 | 43.03256226 | 55.20472
|  | 2186 | 42.99503708 | 55.15563
|  | 2187 | 42.91210556 | 55.03163
|  | 2188 | 42.88772202 | 54.95052
|  | 2189 | 42.78479385 | 54.76092
|  | 2190 | 42.73591232 | 54.64334
|  | 2191 | 42.68697357 | 54.48205
|  | 2192 | 42.62271881 | 54.3166
|  | 2193 | 42.567379 | 54.13209
|  | 2194 | 42.51184464 | 53.93244
|  | 2195 | 42.46207809 | 53.74068
|  | 2196 | 42.40222168 | 53.5031
|  | 2197 | 42.32393646 | 53.24622
|  | 2198 | 42.30441284 | 53.02309
|  | 2199 | 42.27503586 | 52.76821
|  | 2200 | 42.21055222 | 52.48713
|  | 2201 | 42.23715591 | 52.25355
|  | 2202 | 42.17670822 | 51.98825
|  | 2203 | 42.22108841 | 51.70572
|  | 2204 | 42.20570755 | 51.4441
|  | 2205 | 42.24599457 | 51.18506
|  | 2206 | 42.27847672 | 50.91615
|  | 2207 | 42.34815598 | 50.67834
|  | 2208 | 42.42980194 | 50.4631
|  | 2209 | 42.50832367 | 50.22936
|  | 2210 | 42.62334442 | 49.99101
|  | 2211 | 42.74033737 | 49.79731
|  | 2212 | 42.88113785 | 49.56228
|  | 2213 | 43.02389908 | 49.33958
|  | 2214 | 43.18466949 | 49.16385
|  | 2215 | 43.34339905 | 48.96758
|  | 2216 | 43.53580475 | 48.79218
|  | 2217 | 43.72200775 | 48.61922
|  | 2218 | 43.92063141 | 48.44908
|  | 2219 | 44.12773514 | 48.26136
|  | 2220 | 44.32715988 | 48.12333
|  | 2221 | 44.54137421 | 47.97372
|  | 2222 | 44.73404312 | 47.79713
|  | 2223 | 44.91667938 | 47.64808
|  | 2224 | 45.11138916 | 47.48479
|  | 2225 | 45.34370422 | 47.35828
|  | 2226 | 45.52050018 | 47.20821
|  | 2227 | 45.71786118 | 47.07068
|  | 2228 | 45.89482117 | 46.93064
|  | 2229 | 46.07928848 | 46.78402
|  | 2230 | 46.26197815 | 46.65355
|  | 2231 | 46.41918564 | 46.50633
|  | 2232 | 46.58323288 | 46.3655
|  | 2233 | 46.7273407 | 46.2514
|  | 2234 | 46.89003754 | 46.14118
|  | 2235 | 47.04446793 | 46.00244
|  | 2236 | 47.16305542 | 45.89176
|  | 2237 | 47.28924179 | 45.78357
|  | 2238 | 47.42761993 | 45.67869
|  | 2239 | 47.52875519 | 45.57354
|  | 2240 | 47.66107178 | 45.49764
|  | 2241 | 47.73783875 | 45.40443
|  | 2242 | 47.84415436 | 45.35884
|  | 2243 | 47.92671204 | 45.28694
|  | 2244 | 48.00509644 | 45.23496
|  | 2245 | 48.06854248 | 45.17323
|  | 2246 | 48.13740921 | 45.14945
|  | 2247 | 48.19330215 | 45.13537
|  | 2248 | 48.24466705 | 45.13774
|  | 2249 | 48.29805374 | 45.13466
|  | 2250 | 48.32602692 | 45.15109
|  | 2251 | 48.35375977 | 45.17626
|  | 2252 | 48.37071991 | 45.21008
|  | 2253 | 48.37634277 | 45.266
|  | 2254 | 48.4055748 | 45.32758
|  | 2255 | 48.40225983 | 45.39667
|  | 2256 | 48.38998795 | 45.47708
|  | 2257 | 48.37923431 | 45.58557
|  | 2258 | 48.35375214 | 45.68308
|  | 2259 | 48.33517838 | 45.80622
|  | 2260 | 48.30603027 | 45.94059
|  | 2261 | 48.26459885 | 46.07757
|  | 2262 | 48.21350861 | 46.22069
|  | 2263 | 48.16526413 | 46.36674
|  | 2264 | 48.10398102 | 46.52964
|  | 2265 | 48.03673553 | 46.70091
|  | 2266 | 47.97906113 | 46.8704
|  | 2267 | 47.89822006 | 47.04684
|  | 2268 | 47.83908081 | 47.24731
|  | 2269 | 47.74113846 | 47.4347
|  | 2270 | 47.64207458 | 47.6429
|  | 2271 | 47.56726456 | 47.86994
|  | 2272 | 47.49200821 | 48.08235
|  | 2273 | 47.35976028 | 48.27662
|  | 2274 | 47.25020599 | 48.48467
|  | 2275 | 47.1449585 | 48.72817
|  | 2276 | 47.01852036 | 48.94809
|  | 2277 | 46.9103775 | 49.18261
|  | 2278 | 46.80171204 | 49.39902
|  | 2279 | 46.65291595 | 49.63737
|  | 2280 | 46.5249939 | 49.85398
|  | 2281 | 46.3932991 | 50.09057
|  | 2282 | 46.25167084 | 50.33215
|  | 2283 | 46.12503815 | 50.58348
|  | 2284 | 45.96760941 | 50.79137
|  | 2285 | 45.83483124 | 51.04069
|  | 2286 | 45.69245148 | 51.27558
|  | 2287 | 45.54945374 | 51.49988
|  | 2288 | 45.39290237 | 51.72139
|  | 2289 | 45.25360489 | 51.95844
|  | 2290 | 45.14603043 | 52.21803
|  | 2291 | 44.98463821 | 52.4104
|  | 2292 | 44.83525085 | 52.63272
|  | 2293 | 44.7012291 | 52.83576
|  | 2294 | 44.56082916 | 53.07006
|  | 2295 | 44.43574524 | 53.27672
|  | 2296 | 44.29953766 | 53.48985
|  | 2297 | 44.13720322 | 53.66315
|  | 2298 | 44.01436615 | 53.88085
|  | 2299 | 43.9003334 | 54.08971
|  | 2300 | 43.75579071 | 54.27073
|  | 2301 | 43.65745926 | 54.42901
|  | 2302 | 43.49494553 | 54.59018
|  | 2303 | 43.41646194 | 54.79631
|  | 2304 | 43.30763626 | 54.97769
|  | 2305 | 43.20456314 | 55.12272
|  | 2306 | 43.09125137 | 55.28536
|  | 2307 | 42.99784088 | 55.45163
|  | 2308 | 42.907341 | 55.59008
|  | 2309 | 42.80335236 | 55.72431
|  | 2310 | 42.70531845 | 55.87449
|  | 2311 | 42.61355591 | 55.99407
|  | 2312 | 42.53701782 | 56.10963
|  | 2313 | 42.45191574 | 56.25219
|  | 2314 | 42.37720108 | 56.35905
|  | 2315 | 42.29067993 | 56.46303
|  | 2316 | 42.23611069 | 56.55844
|  | 2317 | 42.17430496 | 56.64193
|  | 2318 | 42.13175964 | 56.75961
|  | 2319 | 42.07228088 | 56.82072
|  | 2320 | 42.02618408 | 56.88
|  | 2321 | 41.96083832 | 56.94974
|  | 2322 | 41.96415329 | 57.03114
|  | 2323 | 41.88637924 | 57.04572
|  | 2324 | 41.8755722 | 57.09422
|  | 2325 | 41.87151337 | 57.1532
|  | 2326 | 41.83213425 | 57.15164
|  | 2327 | 41.86330795 | 57.24652
|  | 2328 | 41.80233765 | 57.27272
|  | 2329 | 41.84286499 | 57.24511
|  | 2330 | 41.83507919 | 57.26212
|  | 2331 | 41.82194901 | 57.26687
|  | 2332 | 41.84656143 | 57.29983
|  | 2333 | 41.88962173 | 57.29204
|  | 2334 | 41.90293503 | 57.31204
|  | 2335 | 41.97026443 | 57.3095
|  | 2336 | 41.95065308 | 57.25514
|  | 2337 | 41.97040939 | 57.24154
|  | 2338 | 42.01509094 | 57.23244
|  | 2339 | 42.09399414 | 57.22172
|  | 2340 | 42.12621307 | 57.13791
|  | 2341 | 42.14726639 | 57.08622
|  | 2342 | 42.22034073 | 57.06121
|  | 2343 | 42.26545334 | 56.9964
|  | 2344 | 42.33934784 | 56.9447
|  | 2345 | 42.38535309 | 56.86182
|  | 2346 | 42.48181152 | 56.79975
|  | 2347 | 42.56413651 | 56.74961
|  | 2348 | 42.61493301 | 56.65244
|  | 2349 | 42.7021637 | 56.6019
|  | 2350 | 42.78034592 | 56.51212
|  | 2351 | 42.88442993 | 56.398
|  | 2352 | 42.95779037 | 56.33651
|  | 2353 | 43.07133865 | 56.2184
|  | 2354 | 43.12805557 | 56.13923
|  | 2355 | 43.27447891 | 56.05052
|  | 2356 | 43.34706497 | 55.95094
|  | 2357 | 43.43030167 | 55.83281
|  | 2358 | 43.56473541 | 55.74092
|  | 2359 | 43.67102051 | 55.65833
|  | 2360 | 43.7693367 | 55.52055
|  | 2361 | 43.87930679 | 55.43912
|  | 2362 | 43.98239517 | 55.30699
|  | 2363 | 44.12117386 | 55.1963
|  | 2364 | 44.21585464 | 55.09261
|  | 2365 | 44.33193207 | 54.96248
|  | 2366 | 44.44181824 | 54.85318
|  | 2367 | 44.5069809 | 54.71846
|  | 2368 | 44.63005829 | 54.58638
|  | 2369 | 44.73219681 | 54.5077
|  | 2370 | 44.87032318 | 54.36023
|  | 2371 | 44.95530319 | 54.25879
|  | 2372 | 45.05734634 | 54.13462
|  | 2373 | 45.15399551 | 54.00962
|  | 2374 | 45.28769684 | 53.91887
|  | 2375 | 45.37045288 | 53.81616
|  | 2376 | 45.49493408 | 53.66035
|  | 2377 | 45.58480453 | 53.55963
|  | 2378 | 45.68987656 | 53.46697
|  | 2379 | 45.79159164 | 53.39178
|  | 2380 | 45.88044739 | 53.26038
|  | 2381 | 45.96062088 | 53.15563
|  | 2382 | 46.0492897 | 53.078
|  | 2383 | 46.12201309 | 52.94989
|  | 2384 | 46.23243332 | 52.90487
|  | 2385 | 46.2686615 | 52.75564
|  | 2386 | 46.36838913 | 52.70956
|  | 2387 | 46.44543839 | 52.58056
|  | 2388 | 46.48787308 | 52.50568
|  | 2389 | 46.58440018 | 52.43716
|  | 2390 | 46.62151718 | 52.37758
|  | 2391 | 46.71022797 | 52.29131
|  | 2392 | 46.73074341 | 52.23091
|  | 2393 | 46.80171204 | 52.17539
|  | 2394 | 46.85034943 | 52.12025
|  | 2395 | 46.88231659 | 52.04679
|  | 2396 | 46.93571854 | 52.01817
|  | 2397 | 46.92589188 | 51.92557
|  | 2398 | 46.94868469 | 51.93379
|  | 2399 | 46.93589401 | 51.85844
|  | 2400 | 46.95661545 | 51.82114
|  | 2401 | 46.98883438 | 51.79381
|  | 2402 | 46.98152924 | 51.81484
|  | 2403 | 46.9708252 | 51.76778
|  | 2404 | 46.99205017 | 51.75979
|  | 2405 | 46.95145035 | 51.73899
|  | 2406 | 46.97253799 | 51.74028
|  | 2407 | 46.94604492 | 51.75084
|  | 2408 | 46.93497467 | 51.73374
|  | 2409 | 46.91449356 | 51.75185
|  | 2410 | 46.84165573 | 51.7371
|  | 2411 | 46.81619263 | 51.75075
|  | 2412 | 46.78308868 | 51.77279
|  | 2413 | 46.73967743 | 51.8057
|  | 2414 | 46.69282532 | 51.8077
|  | 2415 | 46.61372757 | 51.82084
|  | 2416 | 46.5848999 | 51.87849
|  | 2417 | 46.51544571 | 51.89094
|  | 2418 | 46.45284653 | 51.91717
|  | 2419 | 46.39715958 | 51.96093
|  | 2420 | 46.29812241 | 52.00865
|  | 2421 | 46.26015854 | 52.03198
|  | 2422 | 46.19076538 | 52.13296
|  | 2423 | 46.07335281 | 52.15206
|  | 2424 | 46.03646469 | 52.24895
|  | 2425 | 45.91732788 | 52.28272
|  | 2426 | 45.85489655 | 52.35632
|  | 2427 | 45.75489426 | 52.42685
|  | 2428 | 45.64957428 | 52.4961
|  | 2429 | 45.58078766 | 52.57575
|  | 2430 | 45.48110962 | 52.64824
|  | 2431 | 45.40578079 | 52.71659
|  | 2432 | 45.2991066 | 52.76361
|  | 2433 | 45.20738602 | 52.85086
|  | 2434 | 45.12639999 | 52.92359
|  | 2435 | 45.01284027 | 52.99312
|  | 2436 | 44.94555283 | 53.07704
|  | 2437 | 44.82765198 | 53.10429
|  | 2438 | 44.73711014 | 53.21236
|  | 2439 | 44.63193512 | 53.26419
|  | 2440 | 44.54859161 | 53.35424
|  | 2441 | 44.4607811 | 53.42977
|  | 2442 | 44.34702682 | 53.46112
|  | 2443 | 44.27276993 | 53.55874
|  | 2444 | 44.13711548 | 53.59596
|  | 2445 | 44.08855057 | 53.69322
|  | 2446 | 43.99347687 | 53.7667
|  | 2447 | 43.90044785 | 53.79866
|  | 2448 | 43.81076813 | 53.88849
|  | 2449 | 43.69853592 | 53.95262
|  | 2450 | 43.66014862 | 54.03496
|  | 2451 | 43.5700798 | 54.10305
|  | 2452 | 43.45652008 | 54.09783
|  | 2453 | 43.41277313 | 54.23345
|  | 2454 | 43.31367493 | 54.26286
|  | 2455 | 43.23262405 | 54.32215
|  | 2456 | 43.16572189 | 54.39142
|  | 2457 | 43.07689285 | 54.41701
|  | 2458 | 43.0427475 | 54.47111
|  | 2459 | 42.98081207 | 54.50877
|  | 2460 | 42.92668533 | 54.58596
|  | 2461 | 42.85442352 | 54.57183
|  | 2462 | 42.79708099 | 54.62523
|  | 2463 | 42.77148819 | 54.65227
|  | 2464 | 42.70706177 | 54.67239
|  | 2465 | 42.65769958 | 54.68758
|  | 2466 | 42.61236572 | 54.68854
|  | 2467 | 42.57198715 | 54.71695
|  | 2468 | 42.53707504 | 54.70352
|  | 2469 | 42.5164032 | 54.71822
|  | 2470 | 42.46643066 | 54.718
|  | 2471 | 42.45081711 | 54.69723
|  | 2472 | 42.41640091 | 54.69602
|  | 2473 | 42.41410065 | 54.69264
|  | 2474 | 42.37378311 | 54.65926
|  | 2475 | 42.3775444 | 54.67115
|  | 2476 | 42.37618256 | 54.61862
|  | 2477 | 42.37584305 | 54.63669
|  | 2478 | 42.37133789 | 54.59907
|  | 2479 | 42.36996078 | 54.54912
|  | 2480 | 42.36937332 | 54.51261
|  | 2481 | 42.37308502 | 54.46808
|  | 2482 | 42.38040161 | 54.42854
|  | 2483 | 42.3957901 | 54.37628
|  | 2484 | 42.41626358 | 54.30238
|  | 2485 | 42.41061401 | 54.23737
|  | 2486 | 42.46967697 | 54.18302
|  | 2487 | 42.46924973 | 54.13685
|  | 2488 | 42.51053238 | 54.01642
|  | 2489 | 42.54085541 | 53.94114
|  | 2490 | 42.57561111 | 53.87304
|  | 2491 | 42.6205368 | 53.76823
|  | 2492 | 42.67866135 | 53.68826
|  | 2493 | 42.68861771 | 53.55778
|  | 2494 | 42.76341629 | 53.44667
|  | 2495 | 42.78859711 | 53.34238
|  | 2496 | 42.85416031 | 53.24763
|  | 2497 | 42.92790222 | 53.10557
|  | 2498 | 42.98941803 | 53.00861
|  | 2499 | 43.04887009 | 52.90919
|  | 2500 | 43.15887451 | 52.81627