## Transmission Data
|  | Wavelength (nm) | %Transmission | Optical Density
|  | 2600 | 0.00554 | 4.25673
|  | 2599 | 0.01162 | 3.93491
|  | 2598 | 0.00499 | 4.30155
|  | 2597 | 0.03342 | 3.47595
Product Raw Data |  | 2596 | 0.04176 | 3.37921
Ø1" Bandpass Filter, Center Wavelength: 800 ± 2 nm |  | 2595 | 0.03233 | 3.49041
|  | 2594 | 0.02951 | 3.53006
Item # | FB800-10 | 2593 | 0.00347 | 4.45955
DISCLAIMER: The data presented here are typical. Slight variations in performance data will occur from lot to lot. Please contact Technical Support with any questions regarding the use or reliability of this data. |  | 2592 | 0.02051 | 3.6881
|  | 2591 | 0.02355 | 3.62795
|  | 2590 | 0.02323 | 3.63389
|  | 2589 | 0.00988 | 4.0052
|  | 2588 | 0.01803 | 3.74388
|  | 2587 | 0.0302 | 3.51999
|  | 2586 | 0.000652 | 5.18575
|  | 2585 | 0.0227 | 3.64394
|  | 2584 | 0.03247 | 3.48852
|  | 2583 | 0.01227 | 3.91105
|  | 2582 | 0.00152 | 4.81787
|  | 2581 | 0.0051 | 4.29209
|  | 2580 | 0.00619 | 4.20831
|  | 2579 | 0.02357 | 3.62759
|  | 2578 | 0.000978 | 5.00966
|  | 2577 | 0.00641 | 4.19335
|  | 2576 | 0.00315 | 4.50183
|  | 2575 | 0.00174 | 4.7602
|  | 2574 | 0.00239 | 4.62178
|  | 2573 | 0.00369 | 4.43286
|  | 2572 | 0.00923 | 4.03485
|  | 2571 | 0.000217 | 5.66354
|  | 2570 | 0.00553 | 4.25696
|  | 2569 | 0.00445 | 4.35164
|  | 2568 | 0
|  | 2567 | 0.03508 | 3.45495
|  | 2566 | 0.00597 | 4.22373
|  | 2565 | 0.00772 | 4.1125
|  | 2564 | 0.00326 | 4.48638
|  | 2563 | 0.0123 | 3.91006
|  | 2562 | 0.00294 | 4.53165
|  | 2561 | 0.000545 | 5.2636
|  | 2560 | 0.00512 | 4.29073
|  | 2559 | 0.00163 | 4.78675
|  | 2558 | 0.00218 | 4.66194
|  | 2557 | 0.00795 | 4.0998
|  | 2556 | 0.00903 | 4.04417
|  | 2555 | 0.000218 | 5.66154
|  | 2554 | 0.02272 | 3.64367
|  | 2553 | 0.03477 | 3.45877
|  | 2552 | 0.01999 | 3.69921
|  | 2551 | 0.01466 | 3.83375
|  | 2550 | 0.01129 | 3.94711
|  | 2549 | 0.02216 | 3.65449
|  | 2548 | 0.03673 | 3.43503
|  | 2547 | 0.03272 | 3.48513
|  | 2546 | 0.0249 | 3.60387
|  | 2545 | 0.01696 | 3.77065
|  | 2544 | 0.02913 | 3.5357
|  | 2543 | 0.05053 | 3.29647
|  | 2542 | 0.02347 | 3.62945
|  | 2541 | 0.02673 | 3.57307
|  | 2540 | 0.04203 | 3.37645
|  | 2539 | 0.02084 | 3.681
|  | 2538 | 0.02018 | 3.69504
|  | 2537 | 0.02982 | 3.52549
|  | 2536 | 0.01854 | 3.73194
|  | 2535 | 0.027 | 3.56859
|  | 2534 | 0.0321 | 3.49354
|  | 2533 | 0.00499 | 4.30207
|  | 2532 | 0.0116 | 3.93539
|  | 2531 | 0.0154 | 3.81242
|  | 2530 | 0.02365 | 3.62624
|  | 2529 | 0.02203 | 3.65702
|  | 2528 | 0.01346 | 3.87108
|  | 2527 | 0.03159 | 3.50046
|  | 2526 | 0.05613 | 3.25077
|  | 2525 | 0.00141 | 4.85047
|  | 2524 | 0.02126 | 3.6724
|  | 2523 | 0.02799 | 3.553
|  | 2522 | 0.00228 | 4.64245
|  | 2521 | 0.00607 | 4.21667
|  | 2520 | 0.01377 | 3.86103
|  | 2519 | 0.01334 | 3.87491
|  | 2518 | 0.02439 | 3.61272
|  | 2517 | 0.00835 | 4.07837
|  | 2516 | 0.03938 | 3.40477
|  | 2515 | 0.02734 | 3.56325
|  | 2514 | 0.01421 | 3.84753
|  | 2513 | 0.02462 | 3.60875
|  | 2512 | 0.02592 | 3.58638
|  | 2511 | 0.0038 | 4.42079
|  | 2510 | 0.02613 | 3.58284
|  | 2509 | 0.00119 | 4.92336
|  | 2508 | 0.01788 | 3.74766
|  | 2507 | 0.0026 | 4.58503
|  | 2506 | 0.03154 | 3.50117
|  | 2505 | 0.000434 | 5.36251
|  | 2504 | 0.0142 | 3.84783
|  | 2503 | 0.01311 | 3.88236
|  | 2502 | 0.01907 | 3.71969
|  | 2501 | 0.00607 | 4.21688
|  | 2500 | 0.00596 | 4.22475
|  | 2499 | 0.01203 | 3.91988
|  | 2498 | 0.04053 | 3.39226
|  | 2497 | 0.03857 | 3.41369
|  | 2496 | 0.00108 | 4.96537
|  | 2495 | 0.0156 | 3.8069
|  | 2494 | 0.01755 | 3.75575
|  | 2493 | 0.02339 | 3.63088
|  | 2492 | 0.00487 | 4.31211
|  | 2491 | 0.000108 | 5.96658
|  | 2490 | 0.02383 | 3.62286
|  | 2489 | 0.00065 | 5.18709
|  | 2488 | 0.0143 | 3.84472
|  | 2487 | 0.01397 | 3.85483
|  | 2486 | 0.01624 | 3.78941
|  | 2485 | 0.00682 | 4.16615
|  | 2484 | 0.02762 | 3.55879
|  | 2483 | 0.00347 | 4.46017
|  | 2482 | 0.01711 | 3.76678
|  | 2481 | 0.0209 | 3.67992
|  | 2480 | 0.00238 | 4.62306
|  | 2479 | 0.02253 | 3.6473
|  | 2478 | 0.00628 | 4.20204
|  | 2477 | 0.01039 | 3.98326
|  | 2476 | 0.0105 | 3.97877
|  | 2475 | 0.00498 | 4.30277
|  | 2474 | 0.03562 | 3.44826
|  | 2473 | 0.04462 | 3.35051
|  | 2472 | 0.01949 | 3.71012
|  | 2471 | 0.01733 | 3.76128
|  | 2470 | 0.02934 | 3.53251
|  | 2469 | 0.02057 | 3.68677
|  | 2468 | 0.0197 | 3.70551
|  | 2467 | 0.00108 | 4.96537
|  | 2466 | 0.02686 | 3.57089
|  | 2465 | 0.01029 | 3.98763
|  | 2464 | 0.02501 | 3.6019
|  | 2463 | 0.02381 | 3.62319
|  | 2462 | 0.000758 | 5.12033
|  | 2461 | 0.03704 | 3.43129
|  | 2460 | 0.02394 | 3.62097
|  | 2459 | 0.02252 | 3.64739
|  | 2458 | 0.02544 | 3.59448
|  | 2457 | 0.01894 | 3.72262
|  | 2456 | 0.02143 | 3.66906
|  | 2455 | 0.0184 | 3.73523
|  | 2454 | 0.01201 | 3.92031
|  | 2453 | 0.04438 | 3.35277
|  | 2452 | 0.02858 | 3.54392
|  | 2451 | 0.01137 | 3.94428
|  | 2450 | 0.0263 | 3.57998
|  | 2449 | 0.0184 | 3.73525
|  | 2448 | 0.01277 | 3.89395
|  | 2447 | 0.01049 | 3.9791
|  | 2446 | 0.00984 | 4.00678
|  | 2445 | 0.01839 | 3.73535
|  | 2444 | 0.03203 | 3.49447
|  | 2443 | 0.00422 | 4.37489
|  | 2442 | 0.01471 | 3.83248
|  | 2441 | 0.00865 | 4.06303
|  | 2440 | 0.00778 | 4.10891
|  | 2439 | 0.01773 | 3.75132
|  | 2438 | 0.0332 | 3.47893
|  | 2437 | 0.00411 | 4.38637
|  | 2436 | 0.00346 | 4.46105
|  | 2435 | 0.01416 | 3.84891
|  | 2434 | 0.01427 | 3.84567
|  | 2433 | 0.00756 | 4.12119
|  | 2432 | 0.00929 | 4.03194
|  | 2431 | 0.01048 | 3.97972
|  | 2430 | 0.00573 | 4.24215
|  | 2429 | 0.00411 | 4.38658
|  | 2428 | 0.000324 | 5.48945
|  | 2427 | 0.0014 | 4.85263
|  | 2426 | 0.00313 | 4.50404
|  | 2425 | 0.00983 | 4.0074
|  | 2424 | 0.01221 | 3.91325
|  | 2423 | 0.00681 | 4.16698
|  | 2422 | 0.00292 | 4.53506
|  | 2421 | 0.0027 | 4.56848
|  | 2420 | 0.00691 | 4.16033
|  | 2419 | 0.00497 | 4.30382
|  | 2418 | 0.00292 | 4.53521
|  | 2417 | 0.000756 | 5.12148
|  | 2416 | 0.02409 | 3.61824
|  | 2415 | 0.0256 | 3.59168
|  | 2414 | 0.000972 | 5.01233
|  | 2413 | 0.01005 | 3.99805
|  | 2412 | 0.00907 | 4.04239
|  | 2411 | 0.000324 | 5.48945
|  | 2410 | 0.00443 | 4.35399
|  | 2409 | 0.00529 | 4.27663
|  | 2408 | 0.00151 | 4.82045
|  | 2407 | 0.00173 | 4.76246
|  | 2406 | 0.00119 | 4.92518
|  | 2405 | 0.0067 | 4.17425
|  | 2404 | 0.01101 | 3.95817
|  | 2403 | 0.000216 | 5.66555
|  | 2402 | 0.00453 | 4.34352
|  | 2401 | 0.000648 | 5.18842
|  | 2400 | 0.00572 | 4.24245
|  | 2399 | 0.00594 | 4.22629
|  | 2398 | 0.000972 | 5.01233
|  | 2397 | 0.0041 | 4.3869
|  | 2396 | 0.00313 | 4.50432
|  | 2395 | 0.00129 | 4.88773
|  | 2394 | 0.00324 | 4.48972
|  | 2393 | 0.02375 | 3.62437
|  | 2392 | 0.02343 | 3.63025
|  | 2391 | 0.00054 | 5.26761
|  | 2390 | 0.00929 | 4.03203
|  | 2389 | 0.00724 | 4.1405
|  | 2388 | 0.00367 | 4.43522
|  | 2387 | 0.00356 | 4.44831
|  | 2386 | 0.00885 | 4.05301
|  | 2385 | 0.02644 | 3.57769
|  | 2384 | 0.03087 | 3.51042
|  | 2383 | 0.00162 | 4.79048
|  | 2382 | 0.01793 | 3.74654
|  | 2381 | 0.02019 | 3.69482
|  | 2380 | 0.02062 | 3.68577
|  | 2379 | 0.01576 | 3.80253
|  | 2378 | 0.00982 | 4.00784
|  | 2377 | 0.02547 | 3.59404
|  | 2376 | 0.02288 | 3.64054
|  | 2375 | 0.00281 | 4.55176
|  | 2374 | 0.00853 | 4.0691
|  | 2373 | 0.01004 | 3.99831
|  | 2372 | 0.00734 | 4.13436
|  | 2371 | 0.00583 | 4.23463
|  | 2370 | 0.00453 | 4.34381
|  | 2369 | 0.00518 | 4.28584
|  | 2368 | 0.02999 | 3.52308
|  | 2367 | 0.02568 | 3.59044
|  | 2366 | 0.00561 | 4.25088
|  | 2365 | 0.01662 | 3.77937
|  | 2364 | 0.01899 | 3.72141
|  | 2363 | 0.01349 | 3.87015
|  | 2362 | 0.00992 | 4.00336
|  | 2361 | 0.00561 | 4.25111
|  | 2360 | 0.02254 | 3.64703
|  | 2359 | 0.01273 | 3.89514
|  | 2358 | 0.01619 | 3.79073
|  | 2357 | 0.01371 | 3.86309
|  | 2356 | 0.01263 | 3.89877
|  | 2355 | 0.01392 | 3.85642
|  | 2354 | 0.00604 | 4.21889
|  | 2353 | 0.00442 | 4.35438
|  | 2352 | 0.01176 | 3.92974
|  | 2351 | 0.00485 | 4.31381
|  | 2350 | 0.00658 | 4.18164
|  | 2349 | 0.0014 | 4.85294
|  | 2348 | 0.0068 | 4.16768
|  | 2347 | 0.00485 | 4.3139
|  | 2346 | 0.00356 | 4.44867
|  | 2345 | 0.01111 | 3.9544
|  | 2344 | 0.03979 | 3.40022
|  | 2343 | 0.02923 | 3.53416
|  | 2342 | 0.00216 | 4.66595
|  | 2341 | 0.00626 | 4.20363
|  | 2340 | 0.00658 | 4.18171
|  | 2339 | 0.00281 | 4.55207
|  | 2338 | 0.00216 | 4.66615
|  | 2337 | 0.0014 | 4.85325
|  | 2336 | 0.00302 | 4.52014
|  | 2335 | 0.000863 | 5.06399
|  | 2334 | 0.00388 | 4.41072
|  | 2333 | 0.000755 | 5.12205
|  | 2332 | 0.00852 | 4.06946
|  | 2331 | 0.00356 | 4.44867
|  | 2330 | 0.00345 | 4.46206
|  | 2329 | 0.0028 | 4.55222
|  | 2328 | 0.0288 | 3.54059
|  | 2327 | 0.02093 | 3.67917
|  | 2326 | 0.000755 | 5.12205
|  | 2325 | 0.01068 | 3.97139
|  | 2324 | 0.00852 | 4.06941
|  | 2323 | 0.00712 | 4.14752
|  | 2322 | 0.00162 | 4.79102
|  | 2321 | 0.000863 | 5.06399
|  | 2320 | 0.000431 | 5.36552
|  | 2319 | 0.03139 | 3.50322
|  | 2318 | 0.02946 | 3.5308
|  | 2317 | 0.00928 | 4.03245
|  | 2316 | 0.01748 | 3.75751
|  | 2315 | 0.01143 | 3.94184
|  | 2314 | 0.00669 | 4.1747
|  | 2313 | 0.00572 | 4.24283
|  | 2312 | 0.00129 | 4.88807
|  | 2311 | 0.02794 | 3.55371
|  | 2310 | 0.01705 | 3.76828
|  | 2309 | 0
|  | 2308 | 0.00993 | 4.00323
|  | 2307 | 0.00766 | 4.11583
|  | 2306 | 0.00701 | 4.15428
|  | 2305 | 0.00582 | 4.23485
|  | 2304 | 0.00679 | 4.16787
|  | 2303 | 0.02654 | 3.57618
|  | 2302 | 0.02136 | 3.67038
|  | 2301 | 0.00528 | 4.27696
|  | 2300 | 0.00798 | 4.098
|  | 2299 | 0.00421 | 4.37613
|  | 2298 | 0.00647 | 4.18903
|  | 2297 | 0.00388 | 4.41094
|  | 2296 | 0.00647 | 4.1891
|  | 2295 | 0.00162 | 4.79129
|  | 2294 | 0.00183 | 4.7366
|  | 2293 | 0.00971 | 4.01283
|  | 2292 | 0.000755 | 5.12205
|  | 2291 | 0.0083 | 4.08066
|  | 2290 | 0.00399 | 4.39903
|  | 2289 | 0.00313 | 4.50501
|  | 2288 | 0.00819 | 4.08661
|  | 2287 | 0.00604 | 4.21925
|  | 2286 | 0.01617 | 3.79137
|  | 2285 | 0.00388 | 4.41106
|  | 2284 | 0.00377 | 4.4232
|  | 2283 | 0.00216 | 4.66635
|  | 2282 | 0.00356 | 4.44892
|  | 2281 | 0.00819 | 4.08666
|  | 2280 | 0.0028 | 4.55269
|  | 2279 | 0.00302 | 4.52042
|  | 2278 | 0.00453 | 4.34438
|  | 2277 | 0.000431 | 5.36552
|  | 2276 | 0.0028 | 4.55269
|  | 2275 | 0.000862 | 5.06449
|  | 2274 | 0.00485 | 4.31435
|  | 2273 | 0.000323 | 5.4908
|  | 2272 | 0.00916 | 4.0381
|  | 2271 | 0.01228 | 3.91073
|  | 2270 | 0.00398 | 4.39957
|  | 2269 | 0.00302 | 4.52057
|  | 2268 | 0.00786 | 4.10452
|  | 2267 | 0.01034 | 3.98565
|  | 2266 | 0.00904 | 4.04364
|  | 2265 | 0.000215 | 5.66756
|  | 2264 | 0.00657 | 4.1827
|  | 2263 | 0.00463 | 4.33442
|  | 2262 | 0.0056 | 4.25181
|  | 2261 | 0.00463 | 4.33442
|  | 2260 | 0.00894 | 4.04891
|  | 2259 | 0.00624 | 4.20461
|  | 2258 | 0.000431 | 5.36552
|  | 2257 | 0.01012 | 3.99499
|  | 2256 | 0.000538 | 5.26922
|  | 2255 | 0.00441 | 4.35556
|  | 2254 | 0.00538 | 4.26946
|  | 2253 | 0.000968 | 5.01412
|  | 2252 | 0.05365 | 3.27041
|  | 2251 | 0.07397 | 3.13097
|  | 2250 | 0.01947 | 3.71066
|  | 2249 | 0.01947 | 3.71061
|  | 2248 | 0.0199 | 3.70117
|  | 2247 | 0.01807 | 3.74307
|  | 2246 | 0.02032 | 3.69201
|  | 2245 | 0.02548 | 3.5938
|  | 2244 | 0.00871 | 4.06008
|  | 2243 | 0.04182 | 3.37866
|  | 2242 | 0.05493 | 3.2602
|  | 2241 | 0.0043 | 4.36643
|  | 2240 | 0.0143 | 3.84469
|  | 2239 | 0.01634 | 3.78672
|  | 2238 | 0.02548 | 3.59385
|  | 2237 | 0.01687 | 3.77286
|  | 2236 | 0.00355 | 4.45026
|  | 2235 | 0.04738 | 3.32437
|  | 2234 | 0.07262 | 3.13896
|  | 2233 | 0.00559 | 4.25259
|  | 2232 | 0.02054 | 3.68751
|  | 2231 | 0.02429 | 3.6145
|  | 2230 | 0.01902 | 3.72072
|  | 2229 | 0.01053 | 3.97745
|  | 2228 | 0.01106 | 3.95609
|  | 2227 | 0.0043 | 4.36683
|  | 2226 | 0.00891 | 4.04988
|  | 2225 | 0.01902 | 3.72074
|  | 2224 | 0.0375 | 3.426
|  | 2223 | 0.04114 | 3.38574
|  | 2222 | 0.01161 | 3.93528
|  | 2221 | 0.02634 | 3.57933
|  | 2220 | 0.01785 | 3.74841
|  | 2219 | 0.02053 | 3.68763
|  | 2218 | 0.0187 | 3.72809
|  | 2217 | 0.01472 | 3.83209
|  | 2216 | 0.02128 | 3.67207
|  | 2215 | 0.00484 | 4.31551
|  | 2214 | 0.02343 | 3.63017
|  | 2213 | 0.01043 | 3.98192
|  | 2212 | 0.01708 | 3.76749
|  | 2211 | 0.01676 | 3.77578
|  | 2210 | 0.05468 | 3.26219
|  | 2209 | 0.04705 | 3.32744
|  | 2208 | 0.00537 | 4.26978
|  | 2207 | 0.02235 | 3.6507
|  | 2206 | 0.01354 | 3.86845
|  | 2205 | 0.02868 | 3.54241
|  | 2204 | 0.00269 | 4.57089
|  | 2203 | 0.01547 | 3.81057
|  | 2202 | 0.02867 | 3.54256
|  | 2201 | 0.01321 | 3.87906
|  | 2200 | 0.01042 | 3.98201
|  | 2199 | 0.0144 | 3.84173
|  | 2198 | 0.01117 | 3.95199
|  | 2197 | 0.00784 | 4.10563
|  | 2196 | 0.03501 | 3.45576
|  | 2195 | 0.00945 | 4.02448
|  | 2194 | 0.00891 | 4.04988
|  | 2193 | 0.00773 | 4.11182
|  | 2192 | 0.000107 | 5.97062
|  | 2191 | 0.02245 | 3.64878
|  | 2190 | 0.02105 | 3.67681
|  | 2189 | 0.04101 | 3.38707
|  | 2188 | 0.00676 | 4.1698
|  | 2187 | 0.02662 | 3.57479
|  | 2186 | 0.01514 | 3.8199
|  | 2185 | 0.0101 | 3.99589
|  | 2184 | 0.000429 | 5.36754
|  | 2183 | 0.05099 | 3.29254
|  | 2182 | 0.00591 | 4.22863
|  | 2181 | 0.00644 | 4.19098
|  | 2180 | 0.00687 | 4.16311
|  | 2179 | 0.01395 | 3.85536
|  | 2178 | 0.00408 | 4.38934
|  | 2177 | 0.01138 | 3.94378
|  | 2176 | 0.00354 | 4.45063
|  | 2175 | 0.00365 | 4.43783
|  | 2174 | 0.00816 | 4.08858
|  | 2173 | 0.04411 | 3.35546
|  | 2172 | 0.01106 | 3.95617
|  | 2171 | 0.01933 | 3.71368
|  | 2170 | 0.01074 | 3.96912
|  | 2169 | 0.00365 | 4.43771
|  | 2168 | 0.00494 | 4.30636
|  | 2167 | 0.00956 | 4.01963
|  | 2166 | 0.0044 | 4.35615
|  | 2165 | 0.00279 | 4.55408
|  | 2164 | 0.00547 | 4.26162
|  | 2163 | 0.000966 | 5.01502
|  | 2162 | 0.01074 | 3.969
|  | 2161 | 0.013 | 3.88619
|  | 2160 | 0.0145 | 3.83875
|  | 2159 | 0.00354 | 4.45063
|  | 2158 | 0.00322 | 4.49201
|  | 2157 | 0.0087 | 4.06058
|  | 2156 | 0.00526 | 4.27893
|  | 2155 | 0.00644 | 4.19098
|  | 2154 | 0.00923 | 4.0347
|  | 2153 | 0.0395 | 3.40344
|  | 2152 | 0.0087 | 4.06068
|  | 2151 | 0.00268 | 4.57122
|  | 2150 | 0.01492 | 3.82623
|  | 2149 | 0.00998 | 4.00078
|  | 2148 | 0.02994 | 3.52376
|  | 2147 | 0.00762 | 4.11799
|  | 2146 | 0.01986 | 3.70198
|  | 2145 | 0.00183 | 4.73874
|  | 2144 | 0.02147 | 3.66817
|  | 2143 | 0.00505 | 4.29688
|  | 2142 | 0.01836 | 3.7361
|  | 2141 | 0.02158 | 3.66599
|  | 2140 | 0.00483 | 4.31605
|  | 2139 | 0.03231 | 3.49069
|  | 2138 | 0.0014 | 4.85511
|  | 2137 | 0.00773 | 4.11165
|  | 2136 | 0.0015 | 4.82275
|  | 2135 | 0.03393 | 3.46936
|  | 2134 | 0.000967 | 5.01457
|  | 2133 | 0.0116 | 3.93558
|  | 2132 | 0.00934 | 4.02947
|  | 2131 | 0.00505 | 4.29705
|  | 2130 | 0.01546 | 3.81079
|  | 2129 | 0.0014 | 4.85511
|  | 2128 | 0.01782 | 3.74904
|  | 2127 | 0.00708 | 4.14972
|  | 2126 | 0.01996 | 3.6998
|  | 2125 | 0.00215 | 4.66817
|  | 2124 | 0.02018 | 3.6951
|  | 2123 | 0.00987 | 4.00555
|  | 2122 | 0.02758 | 3.55939
|  | 2121 | 0.03306 | 3.48075
|  | 2120 | 0.0058 | 4.2368
|  | 2119 | 0.02212 | 3.65527
|  | 2118 | 0.00386 | 4.41296
|  | 2117 | 0.01267 | 3.89733
|  | 2116 | 0.00881 | 4.05527
|  | 2115 | 0.02265 | 3.64486
|  | 2114 | 0.000966 | 5.01502
|  | 2113 | 0.03982 | 3.39993
|  | 2112 | 0.03628 | 3.44032
|  | 2111 | 0.01106 | 3.95632
|  | 2110 | 0.02243 | 3.64911
|  | 2109 | 0.00258 | 4.58922
|  | 2108 | 0.01749 | 3.75711
|  | 2107 | 0.00676 | 4.1698
|  | 2106 | 0.02319 | 3.6347
|  | 2105 | 0.00494 | 4.30662
|  | 2104 | 0.03851 | 3.41438
|  | 2103 | 0.03283 | 3.48368
|  | 2102 | 0.00987 | 4.00555
|  | 2101 | 0.02715 | 3.56621
|  | 2100 | 0.00279 | 4.5544
|  | 2099 | 0.02769 | 3.55776
|  | 2098 | 0
|  | 2097 | 0.01063 | 3.97355
|  | 2096 | 0.01438 | 3.84221
|  | 2095 | 0.0044 | 4.35665
|  | 2094 | 0.02682 | 3.57153
|  | 2093 | 0.00343 | 4.4642
|  | 2092 | 0.01524 | 3.81707
|  | 2091 | 0.01727 | 3.76263
|  | 2090 | 0.00225 | 4.64743
|  | 2089 | 0.04505 | 3.34635
|  | 2088 | 0.04097 | 3.38753
|  | 2087 | 0.00826 | 4.08297
|  | 2086 | 0.02897 | 3.53808
|  | 2085 | 0.00708 | 4.15003
|  | 2084 | 0.01738 | 3.75995
|  | 2083 | 0.01299 | 3.88652
|  | 2082 | 0.01588 | 3.79909
|  | 2081 | 0.00654 | 4.18416
|  | 2080 | 0.00805 | 4.09447
|  | 2079 | 0.0059 | 4.22922
|  | 2078 | 0.02574 | 3.58936
|  | 2077 | 0.00676 | 4.17012
|  | 2076 | 0.00751 | 4.12436
|  | 2075 | 0.00472 | 4.32615
|  | 2074 | 0.04075 | 3.38984
|  | 2073 | 0.0325 | 3.4881
|  | 2072 | 0.01159 | 3.93595
|  | 2071 | 0.03112 | 3.50699
|  | 2070 | 0.000536 | 5.27084
|  | 2069 | 0.03893 | 3.4097
|  | 2068 | 0.02521 | 3.59843
|  | 2067 | 0.01835 | 3.73641
|  | 2066 | 0.03251 | 3.48798
|  | 2065 | 0.00333 | 4.47808
|  | 2064 | 0.03186 | 3.49678
|  | 2063 | 0.01877 | 3.72647
|  | 2062 | 0.02039 | 3.6906
|  | 2061 | 0.02318 | 3.63494
|  | 2060 | 0.00762 | 4.11827
|  | 2059 | 0.01942 | 3.71184
|  | 2058 | 0.0029 | 4.53805
|  | 2057 | 0.00987 | 4.00564
|  | 2056 | 0.00944 | 4.02507
|  | 2055 | 0.006 | 4.22149
|  | 2054 | 0.04311 | 3.3654
|  | 2053 | 0.03207 | 3.49389
|  | 2052 | 0.01244 | 3.90501
|  | 2051 | 0.02682 | 3.57157
|  | 2050 | 0.02295 | 3.6392
|  | 2049 | 0.00804 | 4.09453
|  | 2048 | 0.02971 | 3.5271
|  | 2047 | 0.00611 | 4.21367
|  | 2046 | 0.00332 | 4.47821
|  | 2045 | 0.00225 | 4.64743
|  | 2044 | 0.02585 | 3.58756
|  | 2043 | 0.06147 | 3.21133
|  | 2042 | 0.09718 | 3.01241
|  | 2041 | 0.01105 | 3.95672
|  | 2040 | 0.01148 | 3.94021
|  | 2039 | 0.0222 | 3.65363
|  | 2038 | 0.02059 | 3.68624
|  | 2037 | 0.01137 | 3.94424
|  | 2036 | 0.00858 | 4.06656
|  | 2035 | 0.00375 | 4.42562
|  | 2034 | 0.00643 | 4.19145
|  | 2033 | 0.01073 | 3.9696
|  | 2032 | 0.0059 | 4.2293
|  | 2031 | 0.0177 | 3.75208
|  | 2030 | 0.01974 | 3.70467
|  | 2029 | 0.00461 | 4.33611
|  | 2028 | 0.01587 | 3.79931
|  | 2027 | 0.01148 | 3.94021
|  | 2026 | 0.00343 | 4.46445
|  | 2025 | 0.0014 | 4.85543
|  | 2024 | 0.00354 | 4.451
|  | 2023 | 0.00365 | 4.43818
|  | 2022 | 0.00343 | 4.46458
|  | 2021 | 0.00139 | 4.85574
|  | 2020 | 0.0089 | 4.05051
|  | 2019 | 0.00633 | 4.19887
|  | 2018 | 0.00418 | 4.37882
|  | 2017 | 0.00343 | 4.46471
|  | 2016 | 0.02197 | 3.65815
|  | 2015 | 0.01908 | 3.71942
|  | 2014 | 0.01383 | 3.85912
|  | 2013 | 0.01876 | 3.72672
|  | 2012 | 0.00954 | 4.0205
|  | 2011 | 0.00868 | 4.06143
|  | 2010 | 0.01704 | 3.76858
|  | 2009 | 0.01297 | 3.88706
|  | 2008 | 0.0178 | 3.74963
|  | 2007 | 0.02423 | 3.61572
|  | 2006 | 0.00739 | 4.13106
|  | 2005 | 0.03655 | 3.43715
|  | 2004 | 0.01908 | 3.71942
|  | 2003 | 0.00729 | 4.13733
|  | 2002 | 0.00933 | 4.03035
|  | 2001 | 0.01168 | 3.93245
|  | 2000 | 0.01222 | 3.91304
|  | 1999 | 0.02293 | 3.63961
|  | 1998 | 0.02518 | 3.59888
|  | 1997 | 0.0015 | 4.82391
|  | 1996 | 0.01597 | 3.79683
|  | 1995 | 0.00739 | 4.13124
|  | 1994 | 0.03213 | 3.49304
|  | 1993 | 0.02829 | 3.54837
|  | 1992 | 0.00922 | 4.03536
|  | 1991 | 0.01844 | 3.73431
|  | 1990 | 0.00943 | 4.0254
|  | 1989 | 0.01104 | 3.95711
|  | 1988 | 0.00814 | 4.08922
|  | 1987 | 0.00504 | 4.298
|  | 1986 | 0.00214 | 4.66918
|  | 1985 | 0.00214 | 4.66918
|  | 1984 | 0.00621 | 4.20677
|  | 1983 | 0.00525 | 4.28009
|  | 1982 | 0.000214 | 5.66959
|  | 1981 | 0.00482 | 4.31704
|  | 1980 | 0.000428 | 5.36856
|  | 1979 | 0.00236 | 4.62782
|  | 1978 | 0.00332 | 4.47886
|  | 1977 | 0.00246 | 4.60854
|  | 1976 | 0.0061 | 4.21439
|  | 1975 | 0.00182 | 4.73969
|  | 1974 | 0.00343 | 4.46509
|  | 1973 | 0.00311 | 4.50794
|  | 1972 | 0.00771 | 4.11295
|  | 1971 | 0.00225 | 4.64801
|  | 1970 | 0.03715 | 3.43009
|  | 1969 | 0.0243 | 3.61447
|  | 1968 | 0.01178 | 3.92904
|  | 1967 | 0.02098 | 3.67822
|  | 1966 | 0.0136 | 3.86659
|  | 1965 | 0.03736 | 3.42763
|  | 1964 | 0.0213 | 3.67166
|  | 1963 | 0.00856 | 4.06742
|  | 1962 | 0.01638 | 3.78579
|  | 1961 | 0.00931 | 4.03114
|  | 1960 | 0.04088 | 3.38854
|  | 1959 | 0.0106 | 3.97486
|  | 1958 | 0.0183 | 3.73748
|  | 1957 | 0.0092 | 4.03602
|  | 1956 | 0.00449 | 4.34737
|  | 1955 | 0.01884 | 3.72499
|  | 1954 | 0.02087 | 3.68042
|  | 1953 | 0.01252 | 3.9024
|  | 1952 | 0.01081 | 3.96625
|  | 1951 | 0.01348 | 3.87025
|  | 1950 | 0.01284 | 3.8914
|  | 1949 | 0.02109 | 3.67592
|  | 1948 | 0.01081 | 3.96601
|  | 1947 | 0.02858 | 3.54398
|  | 1946 | 0.01583 | 3.80038
|  | 1945 | 0.02214 | 3.65474
|  | 1944 | 0.01713 | 3.76637
|  | 1943 | 0.00385 | 4.41409
|  | 1942 | 0.04121 | 3.38497
|  | 1941 | 0.03159 | 3.50048
|  | 1940 | 0.00321 | 4.49336
|  | 1939 | 0.02483 | 3.60495
|  | 1938 | 0.03543 | 3.45058
|  | 1937 | 0.00375 | 4.42643
|  | 1936 | 0.03382 | 3.47083
|  | 1935 | 0.02698 | 3.56899
|  | 1934 | 0.03062 | 3.51395
|  | 1933 | 0.01467 | 3.83369
|  | 1932 | 0.01124 | 3.9492
|  | 1931 | 0.00321 | 4.49336
|  | 1930 | 0.01648 | 3.78304
|  | 1929 | 0.03522 | 3.45322
|  | 1928 | 0.01178 | 3.929
|  | 1927 | 0.00343 | 4.46534
|  | 1926 | 0.01937 | 3.71287
|  | 1925 | 0.02954 | 3.52957
|  | 1924 | 0.01584 | 3.80022
|  | 1923 | 0.01167 | 3.93297
|  | 1922 | 0.00675 | 4.17095
|  | 1921 | 0.00203 | 4.69165
|  | 1920 | 0.00246 | 4.60854
|  | 1919 | 0.00321 | 4.49349
|  | 1918 | 0.02255 | 3.64676
|  | 1917 | 0.00267 | 4.57316
|  | 1916 | 0.01828 | 3.73795
|  | 1915 | 0.03843 | 3.41533
|  | 1914 | 0.01317 | 3.88028
|  | 1913 | 0.04081 | 3.38921
|  | 1912 | 0.02035 | 3.69141
|  | 1911 | 0.02279 | 3.64231
|  | 1910 | 0.0199 | 3.70123
|  | 1909 | 0.04708 | 3.32718
|  | 1908 | 0.03457 | 3.46125
|  | 1907 | 0.01875 | 3.72691
|  | 1906 | 0.03666 | 3.43587
|  | 1905 | 0.06269 | 3.20278
|  | 1904 | 0.04285 | 3.36804
|  | 1903 | 0.0062 | 4.20733
|  | 1902 | 0.00802 | 4.09583
|  | 1901 | 0.01433 | 3.84366
|  | 1900 | 0.00685 | 4.16431
|  | 1899 | 0.00289 | 4.53895
|  | 1898 | 0.00118 | 4.92885
|  | 1897 | 0.00716 | 4.14484
|  | 1896 | 0.00588 | 4.23047
|  | 1895 | 0.00781 | 4.10763
|  | 1894 | 0.01616 | 3.79164
|  | 1893 | 0.01457 | 3.83663
|  | 1892 | 0.00311 | 4.50738
|  | 1891 | 0.01875 | 3.72707
|  | 1890 | 0.01809 | 3.74263
|  | 1889 | 0.01411 | 3.85047
|  | 1888 | 0.04242 | 3.37244
|  | 1887 | 0.05793 | 3.23709
|  | 1886 | 0.017 | 3.7695
|  | 1885 | 0.0722 | 3.14149
|  | 1884 | 0.07776 | 3.10922
|  | 1883 | 0.03401 | 3.46838
|  | 1882 | 0.04781 | 3.32047
|  | 1881 | 0.07355 | 3.13341
|  | 1880 | 0.01806 | 3.74326
|  | 1879 | 0.00844 | 4.07355
|  | 1878 | 0.07173 | 3.14431
|  | 1877 | 0.07483 | 3.12594
|  | 1876 | 0.04282 | 3.36835
|  | 1875 | 0.01178 | 3.92904
|  | 1874 | 0.01616 | 3.7915
|  | 1873 | 0.05465 | 3.26244
|  | 1872 | 0.01508 | 3.82166
|  | 1871 | 0.02179 | 3.66178
|  | 1870 | 0.02637 | 3.57894
|  | 1869 | 0.01697 | 3.77024
|  | 1868 | 0.00865 | 4.06308
|  | 1867 | 0.01185 | 3.9261
|  | 1866 | 0.00641 | 4.19335
|  | 1865 | 0.00395 | 4.40362
|  | 1864 | 0.0063 | 4.20059
|  | 1863 | 0.00128 | 4.89211
|  | 1862 | 0.00395 | 4.40296
|  | 1861 | 0.00535 | 4.27165
|  | 1860 | 0.00246 | 4.60889
|  | 1859 | 0.000535 | 5.27165
|  | 1858 | 0.02063 | 3.68552
|  | 1857 | 0.03907 | 3.40815
|  | 1856 | 0.00854 | 4.06869
|  | 1855 | 0.02945 | 3.53084
|  | 1854 | 0.00545 | 4.26368
|  | 1853 | 0.01539 | 3.81265
|  | 1852 | 0.00363 | 4.43973
|  | 1851 | 0.01707 | 3.76766
|  | 1850 | 0.01771 | 3.75171
|  | 1849 | 0.01997 | 3.69964
|  | 1848 | 0.02096 | 3.67853
|  | 1847 | 0.02492 | 3.60343
|  | 1846 | 0.02766 | 3.5581
|  | 1845 | 0.0321 | 3.49347
|  | 1844 | 0.01235 | 3.90826
|  | 1843 | 0.03368 | 3.47259
|  | 1842 | 0.03129 | 3.50455
|  | 1841 | 0.0168 | 3.77459
|  | 1840 | 0.01103 | 3.95739
|  | 1839 | 0.03249 | 3.48828
|  | 1838 | 0.01014 | 3.994
|  | 1837 | 0.01557 | 3.80785
|  | 1836 | 0.0032 | 4.49471
|  | 1835 | 0.03073 | 3.51237
|  | 1834 | 0.02572 | 3.5898
|  | 1833 | 0.02935 | 3.53233
|  | 1832 | 0.01858 | 3.731
|  | 1831 | 0.01005 | 3.99796
|  | 1830 | 0.0062 | 4.20761
|  | 1829 | 0.05908 | 3.22856
|  | 1828 | 0.0351 | 3.45468
|  | 1827 | 0.02805 | 3.55201
|  | 1826 | 0.02677 | 3.57232
|  | 1825 | 0.00448 | 4.34843
|  | 1824 | 0.01899 | 3.72141
|  | 1823 | 0.01813 | 3.74155
|  | 1822 | 0.02123 | 3.67301
|  | 1821 | 0.01421 | 3.84756
|  | 1820 | 0.00214 | 4.6704
|  | 1819 | 0.01504 | 3.82261
|  | 1818 | 0.02909 | 3.53624
|  | 1817 | 0.0016 | 4.7967
|  | 1816 | 0.02823 | 3.54924
|  | 1815 | 0.02239 | 3.65
|  | 1814 | 0.03107 | 3.50767
|  | 1813 | 0.04502 | 3.34658
|  | 1812 | 0.05375 | 3.2696
|  | 1811 | 0.03071 | 3.51269
|  | 1810 | 0.02494 | 3.60303
|  | 1809 | 0.05636 | 3.24901
|  | 1808 | 0.03558 | 3.44881
|  | 1807 | 0.03591 | 3.44481
|  | 1806 | 0.0452 | 3.34484
|  | 1805 | 0.02655 | 3.57589
|  | 1804 | 0.02495 | 3.603
|  | 1803 | 0.02281 | 3.64195
|  | 1802 | 0.01225 | 3.91183
|  | 1801 | 0.01342 | 3.87218
|  | 1800 | 0.04328 | 3.36367
|  | 1799 | 0.05789 | 3.2374
|  | 1798 | 0.04614 | 3.33588
|  | 1797 | 0.01992 | 3.70062
|  | 1796 | 0.05488 | 3.26056
|  | 1795 | 0.03251 | 3.48794
|  | 1794 | 0.03069 | 3.51299
|  | 1793 | 0.01673 | 3.77645
|  | 1792 | 0.00885 | 4.0533
|  | 1791 | 0.01321 | 3.879
|  | 1790 | 0.01108 | 3.95542
|  | 1789 | 0.00693 | 4.15939
|  | 1788 | 0.04575 | 3.33963
|  | 1787 | 0.04031 | 3.39459
|  | 1786 | 0.03028 | 3.5188
|  | 1785 | 0.0178 | 3.74953
|  | 1784 | 0.02025 | 3.69353
|  | 1783 | 0.02228 | 3.65218
|  | 1782 | 0.01726 | 3.76283
|  | 1781 | 0.01716 | 3.76553
|  | 1780 | 0.02366 | 3.62599
|  | 1779 | 0.02739 | 3.56242
|  | 1778 | 0.01641 | 3.78481
|  | 1777 | 0.07115 | 3.14785
|  | 1776 | 0.00778 | 4.10919
|  | 1775 | 0.05412 | 3.26662
|  | 1774 | 0.06084 | 3.2158
|  | 1773 | 0.03751 | 3.42586
|  | 1772 | 0.02493 | 3.60321
|  | 1771 | 0.0423 | 3.37366
|  | 1770 | 0.02941 | 3.53155
|  | 1769 | 0.01822 | 3.7395
|  | 1768 | 0.0196 | 3.70774
|  | 1767 | 0.01353 | 3.86877
|  | 1766 | 0.01821 | 3.73962
|  | 1765 | 0.00906 | 4.04311
|  | 1764 | 0.01491 | 3.82646
|  | 1763 | 0.01235 | 3.90823
|  | 1762 | 0.01352 | 3.86889
|  | 1761 | 0.01054 | 3.97699
|  | 1760 | 0.00905 | 4.04326
|  | 1759 | 0.00405 | 4.39297
|  | 1758 | 0.01108 | 3.95566
|  | 1757 | 0.03303 | 3.48113
|  | 1756 | 0.04709 | 3.32709
|  | 1755 | 0.04709 | 3.32709
|  | 1754 | 0.02482 | 3.6052
|  | 1753 | 0.02482 | 3.60523
|  | 1752 | 0.04484 | 3.34836
|  | 1751 | 0.04759 | 3.32245
|  | 1750 | 0.03205 | 3.49421
|  | 1749 | 0.01746 | 3.75786
|  | 1748 | 0.02055 | 3.68721
|  | 1747 | 0.01597 | 3.79661
|  | 1746 | 0.00735 | 4.13383
|  | 1745 | 0.00373 | 4.42852
|  | 1744 | 0.00895 | 4.04837
|  | 1743 | 0.01417 | 3.84878
|  | 1742 | 0.0147 | 3.8328
|  | 1741 | 0.00234 | 4.63023
|  | 1740 | 0.05243 | 3.28041
|  | 1739 | 0.05446 | 3.2639
|  | 1738 | 0.04444 | 3.35227
|  | 1737 | 0.03452 | 3.46193
|  | 1736 | 0.01129 | 3.94727
|  | 1735 | 0.03739 | 3.42728
|  | 1734 | 0.04878 | 3.31178
|  | 1733 | 0.03642 | 3.43872
|  | 1732 | 0.03099 | 3.50882
|  | 1731 | 0.02854 | 3.54461
|  | 1730 | 0.02044 | 3.68946
|  | 1729 | 0.01256 | 3.90091
|  | 1728 | 0.01895 | 3.72239
|  | 1727 | 0.0182 | 3.73983
|  | 1726 | 0.01756 | 3.7554
|  | 1725 | 0.00298 | 4.52564
|  | 1724 | 0.05421 | 3.2659
|  | 1723 | 0.05995 | 3.22219
|  | 1722 | 0.05026 | 3.29876
|  | 1721 | 0.03972 | 3.40099
|  | 1720 | 0.02875 | 3.54142
|  | 1719 | 0.02437 | 3.61307
|  | 1718 | 0.01075 | 3.96859
|  | 1717 | 0.04842 | 3.31494
|  | 1716 | 0.0548 | 3.2612
|  | 1715 | 0.04884 | 3.31121
|  | 1714 | 0.03746 | 3.42649
|  | 1713 | 0.0316 | 3.50031
|  | 1712 | 0.03192 | 3.49599
|  | 1711 | 0.02 | 3.69893
|  | 1710 | 0.01638 | 3.78558
|  | 1709 | 0.00734 | 4.13407
|  | 1708 | 0.05207 | 3.28342
|  | 1707 | 0.04845 | 3.31471
|  | 1706 | 0.04365 | 3.36
|  | 1705 | 0.03492 | 3.45694
|  | 1704 | 0.03204 | 3.49432
|  | 1703 | 0.00298 | 4.52578
|  | 1702 | 0.04342 | 3.36226
|  | 1701 | 0.03885 | 3.41064
|  | 1700 | 0.0398 | 3.40008
|  | 1699 | 0.05577 | 3.25361
|  | 1698 | 0.05843 | 3.23336
|  | 1697 | 0.04651 | 3.33249
|  | 1696 | 0.00745 | 4.12784
|  | 1695 | 0.04866 | 3.31285
|  | 1694 | 0.07368 | 3.13263
|  | 1693 | 0.06238 | 3.20493
|  | 1692 | 0.05173 | 3.28622
|  | 1691 | 0.00873 | 4.05909
|  | 1690 | 0.058 | 3.23655
|  | 1689 | 0.06129 | 3.21262
|  | 1688 | 0.04831 | 3.316
|  | 1687 | 0.02597 | 3.58559
|  | 1686 | 0.01947 | 3.71052
|  | 1685 | 0.0067 | 4.17367
|  | 1684 | 0.02533 | 3.59633
|  | 1683 | 0.04353 | 3.36117
|  | 1682 | 0.0429 | 3.36759
|  | 1681 | 0.01117 | 3.95183
|  | 1680 | 0.03329 | 3.47762
|  | 1679 | 0.04744 | 3.32382
|  | 1678 | 0.0385 | 3.41449
|  | 1677 | 0.03403 | 3.46809
|  | 1676 | 0.02701 | 3.56841
|  | 1675 | 0.0016 | 4.79697
|  | 1674 | 0.03438 | 3.46373
|  | 1673 | 0.04257 | 3.37089
|  | 1672 | 0.04012 | 3.39667
|  | 1671 | 0.03703 | 3.43148
|  | 1670 | 0.00181 | 4.74256
|  | 1669 | 0.02128 | 3.67193
|  | 1668 | 0.00437 | 4.35992
|  | 1667 | 0.00894 | 4.04847
|  | 1666 | 0.00426 | 4.37079
|  | 1665 | 0.00447 | 4.34979
|  | 1664 | 0.00777 | 4.10963
|  | 1663 | 0.01884 | 3.72503
|  | 1662 | 0.06001 | 3.22176
|  | 1661 | 0.06332 | 3.19848
|  | 1660 | 0.05522 | 3.25789
|  | 1659 | 0.05011 | 3.30008
|  | 1658 | 0.03788 | 3.42164
|  | 1657 | 0.03021 | 3.51981
|  | 1656 | 0.02383 | 3.62291
|  | 1655 | 0.00766 | 4.11577
|  | 1654 | 0.04885 | 3.31112
|  | 1653 | 0.05961 | 3.22467
|  | 1652 | 0.04789 | 3.31979
|  | 1651 | 0.00628 | 4.20225
|  | 1650 | 0.03404 | 3.46798
|  | 1649 | 0.0368 | 3.43412
|  | 1648 | 0.03723 | 3.42917
|  | 1647 | 0.03712 | 3.43044
|  | 1646 | 0.02265 | 3.64491
|  | 1645 | 0.00883 | 4.05409
|  | 1644 | 0.03628 | 3.44033
|  | 1643 | 0.04404 | 3.35613
|  | 1642 | 0.01734 | 3.76103
|  | 1641 | 0.01893 | 3.72292
|  | 1640 | 0.0185 | 3.7328
|  | 1639 | 0.01861 | 3.73037
|  | 1638 | 0.00415 | 4.38237
|  | 1637 | 0.03339 | 3.47641
|  | 1636 | 0.01372 | 3.86271
|  | 1635 | 0.01818 | 3.74036
|  | 1634 | 0.02701 | 3.56854
|  | 1633 | 0.02265 | 3.64499
|  | 1632 | 0.02073 | 3.68342
|  | 1631 | 0.02127 | 3.67229
|  | 1630 | 0.04892 | 3.31048
|  | 1629 | 0.03977 | 3.40039
|  | 1628 | 0.01202 | 3.92024
|  | 1627 | 0.02158 | 3.66591
|  | 1626 | 0.03232 | 3.49057
|  | 1625 | 0.03094 | 3.50954
|  | 1624 | 0.02806 | 3.55188
|  | 1623 | 0.02466 | 3.60802
|  | 1622 | 0.02062 | 3.68573
|  | 1621 | 0.01658 | 3.78039
|  | 1620 | 0.01861 | 3.73032
|  | 1619 | 0.05232 | 3.28134
|  | 1618 | 0.03488 | 3.45742
|  | 1617 | 0.00925 | 4.03376
|  | 1616 | 0.02222 | 3.65324
|  | 1615 | 0.01743 | 3.7586
|  | 1614 | 0.01765 | 3.75333
|  | 1613 | 0.02275 | 3.643
|  | 1612 | 0.00999 | 4.0003
|  | 1611 | 0.01222 | 3.91279
|  | 1610 | 0.01541 | 3.81217
|  | 1609 | 0.0068 | 4.16743
|  | 1608 | 0.00861 | 4.065
|  | 1607 | 0.0017 | 4.7693
|  | 1606 | 0.00808 | 4.09275
|  | 1605 | 0.00903 | 4.04412
|  | 1604 | 0.00701 | 4.15403
|  | 1603 | 0.00468 | 4.33013
|  | 1602 | 0.00446 | 4.35028
|  | 1601 | 0.00839 | 4.07603
|  | 1600 | 0.00637 | 4.19552
|  | 1599 | 0.00786 | 4.10447
|  | 1598 | 0.01668 | 3.7778
|  | 1597 | 0.01137 | 3.94435
|  | 1596 | 0.000956 | 5.01954
|  | 1595 | 0.00393 | 4.4055
|  | 1594 | 0.01381 | 3.85981
|  | 1593 | 0.0034 | 4.46865
|  | 1592 | 0.03146 | 3.5023
|  | 1591 | 0.00957 | 4.01932
|  | 1590 | 0.01052 | 3.9779
|  | 1589 | 0.01764 | 3.7534
|  | 1588 | 0.01445 | 3.84004
|  | 1587 | 0.00839 | 4.07608
|  | 1586 | 0.00754 | 4.1224
|  | 1585 | 0.00414 | 4.38269
|  | 1584 | 0.01424 | 3.84661
|  | 1583 | 0.02018 | 3.69501
|  | 1582 | 0.01402 | 3.85319
|  | 1581 | 0.00276 | 4.55878
|  | 1580 | 0.00531 | 4.27466
|  | 1579 | 0.000531 | 5.27491
|  | 1578 | 0.000213 | 5.67162
|  | 1577 | 0.000319 | 5.49621
|  | 1576 | 0.00255 | 4.59346
|  | 1575 | 0.00829 | 4.08166
|  | 1574 | 0.00244 | 4.61208
|  | 1573 | 0
|  | 1572 | 0.01456 | 3.83681
|  | 1571 | 0.00128 | 4.89449
|  | 1570 | 0.00404 | 4.39383
|  | 1569 | 0.00722 | 4.14122
|  | 1568 | 0.01817 | 3.74072
|  | 1567 | 0.01551 | 3.80939
|  | 1566 | 0.00521 | 4.28341
|  | 1565 | 0.00585 | 4.23307
|  | 1564 | 0.0017 | 4.7693
|  | 1563 | 0.00478 | 4.3203
|  | 1562 | 0.000744 | 5.12843
|  | 1561 | 0.01753 | 3.75619
|  | 1560 | 0.02498 | 3.60248
|  | 1559 | 0.02849 | 3.54535
|  | 1558 | 0.00563 | 4.24926
|  | 1557 | 0.01223 | 3.91275
|  | 1556 | 0.01169 | 3.93215
|  | 1555 | 0.00776 | 4.11025
|  | 1554 | 0.00829 | 4.08155
|  | 1553 | 0.02094 | 3.67902
|  | 1552 | 0.01042 | 3.98217
|  | 1551 | 0.00319 | 4.49635
|  | 1550 | 0.00872 | 4.05973
|  | 1549 | 0.00627 | 4.20266
|  | 1548 | 0.00223 | 4.65131
|  | 1547 | 0.00138 | 4.85949
|  | 1546 | 0.00372 | 4.42946
|  | 1545 | 0.01445 | 3.84001
|  | 1544 | 0.000532 | 5.27409
|  | 1543 | 0.00298 | 4.52622
|  | 1542 | 0.00755 | 4.12205
|  | 1541 | 0.00681 | 4.16717
|  | 1540 | 0.00372 | 4.42946
|  | 1539 | 0.0034 | 4.46839
|  | 1538 | 0.00723 | 4.1411
|  | 1537 | 0.00691 | 4.16077
|  | 1536 | 0.00234 | 4.63134
|  | 1535 | 0.00382 | 4.41737
|  | 1534 | 0.00382 | 4.41737
|  | 1533 | 0.04643 | 3.33321
|  | 1532 | 0.03337 | 3.47667
|  | 1531 | 0.01106 | 3.9564
|  | 1530 | 0.00404 | 4.39373
|  | 1529 | 0.00744 | 4.12843
|  | 1528 | 0.00553 | 4.25759
|  | 1527 | 0.00202 | 4.69486
|  | 1526 | 0.00223 | 4.6515
|  | 1525 | 0.00212 | 4.67285
|  | 1524 | 0.05035 | 3.29799
|  | 1523 | 0.02816 | 3.55041
|  | 1522 | 0.0135 | 3.86979
|  | 1521 | 0.01328 | 3.87667
|  | 1520 | 0.00436 | 4.36091
|  | 1519 | 0.00329 | 4.48228
|  | 1518 | 0.00574 | 4.24139
|  | 1517 | 0.0069 | 4.16084
|  | 1516 | 0.000213 | 5.67162
|  | 1515 | 0.00085 | 5.07058
|  | 1514 | 0.00319 | 4.49648
|  | 1513 | 0.00999 | 4.00043
|  | 1512 | 0.00489 | 4.31096
|  | 1511 | 0.00117 | 4.93256
|  | 1510 | 0.05258 | 3.27915
|  | 1509 | 0.04197 | 3.37702
|  | 1508 | 0.00245 | 4.61172
|  | 1507 | 0.00181 | 4.74304
|  | 1506 | 0.00298 | 4.52651
|  | 1505 | 0.00287 | 4.54242
|  | 1504 | 0.000531 | 5.27491
|  | 1503 | 0.00659 | 4.18131
|  | 1502 | 0.00351 | 4.45506
|  | 1501 | 0.01095 | 3.96063
|  | 1500 | 0.000638 | 5.19518
|  | 1499 | 0
|  | 1498 | 0.00191 | 4.71829
|  | 1497 | 0.00542 | 4.26616
|  | 1496 | 0.00659 | 4.18138
|  | 1495 | 0.00117 | 4.93256
|  | 1494 | 0.00829 | 4.08171
|  | 1493 | 0.00903 | 4.04422
|  | 1492 | 0.00659 | 4.18111
|  | 1491 | 0.00946 | 4.02411
|  | 1490 | 0.00383 | 4.41726
|  | 1489 | 0.00967 | 4.01462
|  | 1488 | 0.01487 | 3.82754
|  | 1487 | 0.00425 | 4.37161
|  | 1486 | 0.01126 | 3.94838
|  | 1485 | 0.00882 | 4.05463
|  | 1484 | 0.01679 | 3.77505
|  | 1483 | 0.00595 | 4.22534
|  | 1482 | 0.01009 | 3.99594
|  | 1481 | 0.00999 | 4.00043
|  | 1480 | 0.00383 | 4.41726
|  | 1479 | 0.01551 | 3.80936
|  | 1478 | 0.01721 | 3.76419
|  | 1477 | 0.000425 | 5.37161
|  | 1476 | 0.00425 | 4.37161
|  | 1475 | 0.00308 | 4.51131
|  | 1474 | 0.000425 | 5.37161
|  | 1473 | 0.01009 | 3.99611
|  | 1472 | 0.02019 | 3.69493
|  | 1471 | 0.01265 | 3.89801
|  | 1470 | 0.00223 | 4.65131
|  | 1469 | 0.000531 | 5.27491
|  | 1468 | 0.000106 | 5.97469
|  | 1467 | 0.00531 | 4.27474
|  | 1466 | 0.0474 | 3.32422
|  | 1465 | 0.00287 | 4.54212
|  | 1464 | 0.02444 | 3.61185
|  | 1463 | 0.01584 | 3.80033
|  | 1462 | 0.02359 | 3.62724
|  | 1461 | 0.01445 | 3.84016
|  | 1460 | 0.0068 | 4.16755
|  | 1459 | 0.0372 | 3.42949
|  | 1458 | 0.00818 | 4.08709
|  | 1457 | 0.02869 | 3.54224
|  | 1456 | 0.02869 | 3.54225
|  | 1455 | 0.02221 | 3.65343
|  | 1454 | 0.03179 | 3.49772
|  | 1453 | 0.04624 | 3.335
|  | 1452 | 0.03358 | 3.47387
|  | 1451 | 0.0422 | 3.37471
|  | 1450 | 0.04773 | 3.32124
|  | 1449 | 0.0524 | 3.28065
|  | 1448 | 0.04122 | 3.38485
|  | 1447 | 0.03028 | 3.51892
|  | 1446 | 0.04028 | 3.3949
|  | 1445 | 0.06125 | 3.2129
|  | 1444 | 0.04584 | 3.33878
|  | 1443 | 0.03346 | 3.4755
|  | 1442 | 0.02878 | 3.54092
|  | 1441 | 0.02732 | 3.56358
|  | 1440 | 0.0068 | 4.16724
|  | 1439 | 0.02274 | 3.64321
|  | 1438 | 0.02943 | 3.53122
|  | 1437 | 0.01753 | 3.75622
|  | 1436 | 0.017 | 3.76942
|  | 1435 | 0.00988 | 4.00516
|  | 1434 | 0.03976 | 3.40055
|  | 1433 | 0.04722 | 3.32586
|  | 1432 | 0.03945 | 3.40394
|  | 1431 | 0.02882 | 3.54035
|  | 1430 | 0.02647 | 3.57725
|  | 1429 | 0.01807 | 3.74311
|  | 1428 | 0.03476 | 3.45896
|  | 1427 | 0.05368 | 3.27019
|  | 1426 | 0.0439 | 3.35757
|  | 1425 | 0.04218 | 3.37486
|  | 1424 | 0.02668 | 3.57385
|  | 1423 | 0.02179 | 3.66166
|  | 1422 | 0.01732 | 3.76135
|  | 1421 | 0.01657 | 3.78057
|  | 1420 | 0.02061 | 3.68596
|  | 1419 | 0.00797 | 4.09838
|  | 1418 | 0.01117 | 3.9521
|  | 1417 | 0.0439 | 3.35751
|  | 1416 | 0.04376 | 3.35887
|  | 1415 | 0.02134 | 3.67072
|  | 1414 | 0.02943 | 3.53117
|  | 1413 | 0.03446 | 3.46267
|  | 1412 | 0.02901 | 3.53748
|  | 1411 | 0.01317 | 3.88051
|  | 1410 | 0.00956 | 4.01963
|  | 1409 | 0.04658 | 3.33176
|  | 1408 | 0.02694 | 3.56968
|  | 1407 | 0.02201 | 3.65738
|  | 1406 | 0.00903 | 4.0445
|  | 1405 | 0.0103 | 3.98725
|  | 1404 | 0.0086 | 4.0654
|  | 1403 | 0.00956 | 4.01968
|  | 1402 | 0.03969 | 3.40134
|  | 1401 | 0.06946 | 3.15826
|  | 1400 | 0.03597 | 3.44401
|  | 1399 | 0.00107 | 4.97265
|  | 1398 | 0.03157 | 3.50068
|  | 1397 | 0.00965 | 4.01543
|  | 1396 | 0.00287 | 4.54272
|  | 1395 | 0.00138 | 4.85886
|  | 1394 | 0.01161 | 3.93513
|  | 1393 | 0.00627 | 4.20259
|  | 1392 | 0.01339 | 3.87335
|  | 1391 | 0.00649 | 4.18782
|  | 1390 | 0.00511 | 4.292
|  | 1389 | 0.00723 | 4.14098
|  | 1388 | 0.00383 | 4.41669
|  | 1387 | 0.00415 | 4.38143
|  | 1386 | 0.02202 | 3.65714
|  | 1385 | 0.00415 | 4.38248
|  | 1384 | 0.0016 | 4.79724
|  | 1383 | 0.000425 | 5.37161
|  | 1382 | 0.01085 | 3.96465
|  | 1381 | 0.04306 | 3.36591
|  | 1380 | 0.04807 | 3.31809
|  | 1379 | 0.03351 | 3.4748
|  | 1378 | 0.00424 | 4.37243
|  | 1377 | 0.04979 | 3.30286
|  | 1376 | 0.06554 | 3.1835
|  | 1375 | 0.05658 | 3.24736
|  | 1374 | 0.0455 | 3.34195
|  | 1373 | 0.03168 | 3.49926
|  | 1372 | 0.01 | 4.00017
|  | 1371 | 0.03404 | 3.468
|  | 1370 | 0.03775 | 3.42306
|  | 1369 | 0.000637 | 5.19586
|  | 1368 | 0.00658 | 4.18158
|  | 1367 | 0.01083 | 3.96521
|  | 1366 | 0.00913 | 4.03939
|  | 1365 | 0.000637 | 5.19586
|  | 1364 | 0.00617 | 4.20993
|  | 1363 | 0.00819 | 4.08677
|  | 1362 | 0.0119 | 3.92442
|  | 1361 | 0.01957 | 3.70834
|  | 1360 | 0.00617 | 4.20986
|  | 1359 | 0.01199 | 3.92114
|  | 1358 | 0.01907 | 3.71958
|  | 1357 | 0.00838 | 4.07676
|  | 1356 | 0.01851 | 3.73269
|  | 1355 | 0.02639 | 3.57848
|  | 1354 | 0.00372 | 4.42899
|  | 1353 | 0.04641 | 3.33335
|  | 1352 | 0.04679 | 3.32983
|  | 1351 | 0.01805 | 3.74345
|  | 1350 | 0.000425 | 5.37161
|  | 1349 | 0.00446 | 4.35037
|  | 1348 | 0.00914 | 4.03905
|  | 1347 | 0.03572 | 3.44704
|  | 1346 | 0.04677 | 3.33
|  | 1345 | 0.0017 | 4.76955
|  | 1344 | 0.03878 | 3.41141
|  | 1343 | 0.01095 | 3.96074
|  | 1342 | 0.000531 | 5.27491
|  | 1341 | 0.00563 | 4.24926
|  | 1340 | 0.00521 | 4.28341
|  | 1339 | 0.00744 | 4.1286
|  | 1338 | 0.0119 | 3.92438
|  | 1337 | 0.01509 | 3.82134
|  | 1336 | 0.00659 | 4.18131
|  | 1335 | 0.000637 | 5.19586
|  | 1334 | 0.00754 | 4.12251
|  | 1333 | 0.00637 | 4.19566
|  | 1332 | 0.00659 | 4.18138
|  | 1331 | 0.00149 | 4.82769
|  | 1330 | 0.00351 | 4.45519
|  | 1329 | 0.01647 | 3.7832
|  | 1328 | 0.03508 | 3.45494
|  | 1327 | 0.02625 | 3.58082
|  | 1326 | 0.01637 | 3.78606
|  | 1325 | 0.02455 | 3.61002
|  | 1324 | 0.01923 | 3.71598
|  | 1323 | 0.01232 | 3.90921
|  | 1322 | 0.00648 | 4.18836
|  | 1321 | 0.01041 | 3.98247
|  | 1320 | 0.00659 | 4.18131
|  | 1319 | 0.00329 | 4.48241
|  | 1318 | 0.02762 | 3.55871
|  | 1317 | 0.07045 | 3.15209
|  | 1316 | 0.07556 | 3.12168
|  | 1315 | 0.06609 | 3.17985
|  | 1314 | 0.05397 | 3.26786
|  | 1313 | 0.04228 | 3.37384
|  | 1312 | 0.03782 | 3.42228
|  | 1311 | 0.02454 | 3.61007
|  | 1310 | 0.01711 | 3.76675
|  | 1309 | 0.04943 | 3.30604
|  | 1308 | 0.04687 | 3.32911
|  | 1307 | 0.03486 | 3.45772
|  | 1306 | 0.00871 | 4.05978
|  | 1305 | 0.02433 | 3.61384
|  | 1304 | 0.03293 | 3.48234
|  | 1303 | 0.0034 | 4.46839
|  | 1302 | 0.05921 | 3.22761
|  | 1301 | 0.04519 | 3.34501
|  | 1300 | 0.00521 | 4.28316
|  | 1299 | 0.0202 | 3.69461
|  | 1298 | 0.01127 | 3.94811
|  | 1297 | 0.01297 | 3.88709
|  | 1296 | 0.00999 | 4.00035
|  | 1295 | 0.00213 | 4.67244
|  | 1294 | 0.000638 | 5.19518
|  | 1293 | 0.00617 | 4.21007
|  | 1292 | 0.01127 | 3.94815
|  | 1291 | 0.00574 | 4.24101
|  | 1290 | 0.00181 | 4.74304
|  | 1289 | 0.00372 | 4.42922
|  | 1288 | 0.00638 | 4.19518
|  | 1287 | 0.00234 | 4.63116
|  | 1286 | 0.00298 | 4.52637
|  | 1285 | 0.000638 | 5.19518
|  | 1284 | 0.00436 | 4.36061
|  | 1283 | 0.00883 | 4.05419
|  | 1282 | 0.01053 | 3.9777
|  | 1281 | 0.03604 | 3.44324
|  | 1280 | 0.05069 | 3.29503
|  | 1279 | 0.03507 | 3.45506
|  | 1278 | 0.02306 | 3.63708
|  | 1277 | 0.01393 | 3.85617
|  | 1276 | 0.01978 | 3.70384
|  | 1275 | 0.00564 | 4.24903
|  | 1274 | 0.04806 | 3.3182
|  | 1273 | 0.05199 | 3.28411
|  | 1272 | 0.03413 | 3.4669
|  | 1271 | 0.02881 | 3.54041
|  | 1270 | 0.02935 | 3.53244
|  | 1269 | 0.000638 | 5.19518
|  | 1268 | 0.03487 | 3.45752
|  | 1267 | 0.04305 | 3.36599
|  | 1266 | 0.03912 | 3.40762
|  | 1265 | 0.03125 | 3.50512
|  | 1264 | 0.00372 | 4.42934
|  | 1263 | 0.04041 | 3.39347
|  | 1262 | 0.02276 | 3.64288
|  | 1261 | 0.01574 | 3.80311
|  | 1260 | 0.02828 | 3.54849
|  | 1259 | 0.01393 | 3.85608
|  | 1258 | 0.00351 | 4.45482
|  | 1257 | 0.01319 | 3.87989
|  | 1256 | 0.01149 | 3.93987
|  | 1255 | 0.04264 | 3.37016
|  | 1254 | 0.03212 | 3.49325
|  | 1253 | 0.00883 | 4.05414
|  | 1252 | 0.01106 | 3.95613
|  | 1251 | 0.01362 | 3.86595
|  | 1250 | 0.01532 | 3.81485
|  | 1249 | 0.01808 | 3.7428
|  | 1248 | 0.01298 | 3.88686
|  | 1247 | 0.0033 | 4.48188
|  | 1246 | 0.00128 | 4.89415
|  | 1245 | 0.00245 | 4.61154
|  | 1244 | 0.00893 | 4.04895
|  | 1243 | 0.00245 | 4.61154
|  | 1242 | 0.00479 | 4.31994
|  | 1241 | 0.00574 | 4.24079
|  | 1240 | 0.02892 | 3.53876
|  | 1239 | 0.04104 | 3.38677
|  | 1238 | 0.02711 | 3.56682
|  | 1237 | 0.01063 | 3.9733
|  | 1236 | 0.01808 | 3.74283
|  | 1235 | 0.04466 | 3.3501
|  | 1234 | 0.02222 | 3.65328
|  | 1233 | 0.00819 | 4.08693
|  | 1232 | 0.01308 | 3.88353
|  | 1231 | 0.01765 | 3.75328
|  | 1230 | 0.00691 | 4.16052
|  | 1229 | 0.00457 | 4.33999
|  | 1228 | 0.0016 | 4.79724
|  | 1227 | 0.00117 | 4.93181
|  | 1226 | 0.01701 | 3.76924
|  | 1225 | 0.03827 | 3.41711
|  | 1224 | 0.01 | 4.00017
|  | 1223 | 0.01904 | 3.72038
|  | 1222 | 0.01032 | 3.98649
|  | 1221 | 0.01553 | 3.80886
|  | 1220 | 0.03967 | 3.40157
|  | 1219 | 0.01213 | 3.91632
|  | 1218 | 0.02021 | 3.69441
|  | 1217 | 0.02861 | 3.54342
|  | 1216 | 0.01744 | 3.7584
|  | 1215 | 0.04572 | 3.33993
|  | 1214 | 0.04306 | 3.36597
|  | 1213 | 0.00883 | 4.05419
|  | 1212 | 0.04564 | 3.34065
|  | 1211 | 0.05597 | 3.25208
|  | 1210 | 0.0433 | 3.36352
|  | 1209 | 0.00659 | 4.18085
|  | 1208 | 0.03031 | 3.51847
|  | 1207 | 0.03604 | 3.44319
|  | 1206 | 0.02435 | 3.61352
|  | 1205 | 0.01871 | 3.72781
|  | 1204 | 0.02945 | 3.53093
|  | 1203 | 0.01499 | 3.82417
|  | 1202 | 0.0184 | 3.73525
|  | 1201 | 0.01308 | 3.88343
|  | 1200 | 0.03072 | 3.51255
|  | 1199 | 0.01552 | 3.80916
|  | 1198 | 0.01573 | 3.80333
|  | 1197 | 0.01818 | 3.74043
|  | 1196 | 0.01446 | 3.83983
|  | 1195 | 0.03348 | 3.47521
|  | 1194 | 0.05568 | 3.25428
|  | 1193 | 0.06056 | 3.2178
|  | 1192 | 0.04601 | 3.33716
|  | 1191 | 0.00808 | 4.09286
|  | 1190 | 0.01158 | 3.93618
|  | 1189 | 0.000106 | 5.97469
|  | 1188 | 0.00308 | 4.51131
|  | 1187 | 0.00489 | 4.31096
|  | 1186 | 0.01922 | 3.71613
|  | 1185 | 0.05224 | 3.28201
|  | 1184 | 0.06466 | 3.18939
|  | 1183 | 0.0601 | 3.22113
|  | 1182 | 0.0463 | 3.33443
|  | 1181 | 0.04312 | 3.36537
|  | 1180 | 0.00106 | 4.97388
|  | 1179 | 0.00988 | 4.00529
|  | 1178 | 0.00382 | 4.4176
|  | 1177 | 0.01381 | 3.85981
|  | 1176 | 0.01317 | 3.88038
|  | 1175 | 0.01817 | 3.74076
|  | 1174 | 0.01594 | 3.79765
|  | 1173 | 0.01222 | 3.91307
|  | 1172 | 0.01402 | 3.85316
|  | 1171 | 0.000212 | 5.67366
|  | 1170 | 0.00977 | 4.01011
|  | 1169 | 0.00244 | 4.61208
|  | 1168 | 0.00393 | 4.40561
|  | 1167 | 0.00457 | 4.34037
|  | 1166 | 0.0051 | 4.2926
|  | 1165 | 0.00637 | 4.19572
|  | 1164 | 0.000956 | 5.01954
|  | 1163 | 0.04924 | 3.30764
|  | 1162 | 0.06367 | 3.19606
|  | 1161 | 0.01316 | 3.88078
|  | 1160 | 0.0121 | 3.91725
|  | 1159 | 0.01656 | 3.78094
|  | 1158 | 0.00966 | 4.01493
|  | 1157 | 0.01678 | 3.77534
|  | 1156 | 0.00244 | 4.61225
|  | 1155 | 0.01274 | 3.89486
|  | 1154 | 0.00287 | 4.54272
|  | 1153 | 0.01125 | 3.94873
|  | 1152 | 0.00414 | 4.383
|  | 1151 | 0.00605 | 4.2181
|  | 1150 | 0.03767 | 3.42399
|  | 1149 | 0.00817 | 4.08772
|  | 1148 | 0.01284 | 3.89137
|  | 1147 | 0.01571 | 3.80391
|  | 1146 | 0.0173 | 3.76205
|  | 1145 | 0.01899 | 3.72141
|  | 1144 | 0.02747 | 3.56111
|  | 1143 | 0.04984 | 3.30244
|  | 1142 | 0.05132 | 3.28968
|  | 1141 | 0.04751 | 3.32322
|  | 1140 | 0.0525 | 3.27987
|  | 1139 | 0.04231 | 3.37355
|  | 1138 | 0.04136 | 3.38345
|  | 1137 | 0.02238 | 3.65014
|  | 1136 | 0.01538 | 3.81296
|  | 1135 | 0.0174 | 3.75945
|  | 1134 | 0.0069 | 4.16134
|  | 1133 | 0.03576 | 3.44666
|  | 1132 | 0.05345 | 3.27208
|  | 1131 | 0.05386 | 3.26876
|  | 1130 | 0.00223 | 4.65267
|  | 1129 | 0.01697 | 3.77037
|  | 1128 | 0.04085 | 3.38881
|  | 1127 | 0.02164 | 3.66476
|  | 1126 | 0.0316 | 3.5003
|  | 1125 | 0.06118 | 3.21338
|  | 1124 | 0.00615 | 4.21105
|  | 1123 | 0.02185 | 3.66063
|  | 1122 | 0.0176 | 3.75444
|  | 1121 | 0.02428 | 3.61477
|  | 1120 | 0.0407 | 3.39045
|  | 1119 | 0.04218 | 3.37488
|  | 1118 | 0.0425 | 3.37158
|  | 1117 | 0.03805 | 3.41963
|  | 1116 | 0.04112 | 3.38593
|  | 1115 | 0.02544 | 3.5945
|  | 1114 | 0.02183 | 3.66089
|  | 1113 | 0.000106 | 5.97469
|  | 1112 | 0.00911 | 4.04024
|  | 1111 | 0.01537 | 3.81338
|  | 1110 | 0.01251 | 3.90292
|  | 1109 | 0.01855 | 3.73173
|  | 1108 | 0.05331 | 3.27318
|  | 1107 | 0.04558 | 3.34126
|  | 1106 | 0.03804 | 3.41971
|  | 1105 | 0.02215 | 3.65459
|  | 1104 | 0.02099 | 3.67805
|  | 1103 | 0.03178 | 3.4979
|  | 1102 | 0.07434 | 3.12877
|  | 1101 | 0.04015 | 3.3963
|  | 1100 | 0.00106 | 4.9751
|  | 1099 | 0.02585 | 3.58751
|  | 1098 | 0.01706 | 3.76812
|  | 1097 | 0.02998 | 3.52314
|  | 1096 | 0.00774 | 4.11148
|  | 1095 | 0.00265 | 4.57692
|  | 1094 | 0.04988 | 3.30211
|  | 1093 | 0.05273 | 3.27793
|  | 1092 | 0.01271 | 3.89596
|  | 1091 | 0.0108 | 3.96654
|  | 1090 | 0.01652 | 3.78199
|  | 1089 | 0.01165 | 3.93367
|  | 1088 | 0.00402 | 4.39523
|  | 1087 | 0.01197 | 3.92191
|  | 1086 | 0.04595 | 3.33771
|  | 1085 | 0.04976 | 3.30308
|  | 1084 | 0.0036 | 4.44358
|  | 1083 | 0.03018 | 3.52025
|  | 1082 | 0.02192 | 3.65918
|  | 1081 | 0.00699 | 4.15552
|  | 1080 | 0.05219 | 3.2824
|  | 1079 | 0.04891 | 3.31061
|  | 1078 | 0.03155 | 3.50095
|  | 1077 | 0.01175 | 3.92989
|  | 1076 | 0.02975 | 3.52647
|  | 1075 | 0.01821 | 3.73964
|  | 1074 | 0.00275 | 4.56019
|  | 1073 | 0.00117 | 4.93367
|  | 1072 | 0.04466 | 3.35008
|  | 1071 | 0.04329 | 3.36364
|  | 1070 | 0.01746 | 3.75791
|  | 1069 | 0.01661 | 3.77953
|  | 1068 | 0.01788 | 3.74754
|  | 1067 | 0.00857 | 4.06697
|  | 1066 | 0.00772 | 4.11227
|  | 1065 | 0.00148 | 4.82915
|  | 1064 | 0.00667 | 4.17594
|  | 1063 | 0.000423 | 5.37366
|  | 1062 | 0.05988 | 3.22269
|  | 1061 | 0.06242 | 3.20467
|  | 1060 | 0.01396 | 3.85502
|  | 1059 | 0.00995 | 4.0024
|  | 1058 | 0.000741 | 5.13018
|  | 1057 | 0.00296 | 4.52827
|  | 1056 | 0.00783 | 4.10618
|  | 1055 | 0.01323 | 3.87834
|  | 1054 | 0.00985 | 4.00674
|  | 1053 | 0.0054 | 4.26777
|  | 1052 | 0.01344 | 3.87176
|  | 1051 | 0.01354 | 3.86838
|  | 1050 | 0.01196 | 3.92241
|  | 1049 | 0.01439 | 3.84182
|  | 1048 | 0.00603 | 4.21954
|  | 1047 | 0.00148 | 4.82915
|  | 1046 | 0.00286 | 4.54394
|  | 1045 | 0.02011 | 3.69663
|  | 1044 | 0.02348 | 3.62921
|  | 1043 | 0.02496 | 3.60277
|  | 1042 | 0.02221 | 3.65345
|  | 1041 | 0.00868 | 4.06173
|  | 1040 | 0.0054 | 4.26785
|  | 1039 | 0.00328 | 4.48413
|  | 1038 | 0.01217 | 3.91478
|  | 1037 | 0.01142 | 3.9423
|  | 1036 | 0.02316 | 3.63532
|  | 1035 | 0.02168 | 3.66384
|  | 1034 | 0.01745 | 3.75815
|  | 1033 | 0.00825 | 4.08349
|  | 1032 | 0.000106 | 5.97469
|  | 1031 | 0.03037 | 3.51761
|  | 1030 | 0.00413 | 4.38458
|  | 1029 | 0.01703 | 3.76884
|  | 1028 | 0.02211 | 3.65549
|  | 1027 | 0.01629 | 3.78805
|  | 1026 | 0.02243 | 3.64925
|  | 1025 | 0.01724 | 3.76349
|  | 1024 | 0.01258 | 3.90018
|  | 1023 | 0.01671 | 3.777
|  | 1022 | 0.01998 | 3.69932
|  | 1021 | 0.02761 | 3.55898
|  | 1020 | 0.00719 | 4.14309
|  | 1019 | 0.03798 | 3.42043
|  | 1018 | 0.00814 | 4.08916
|  | 1017 | 0.00762 | 4.11833
|  | 1016 | 0.0091 | 4.04115
|  | 1015 | 0.01481 | 3.82956
|  | 1014 | 0.0257 | 3.59
|  | 1013 | 0.00243 | 4.61404
|  | 1012 | 0.01068 | 3.97143
|  | 1011 | 0.00222 | 4.65345
|  | 1010 | 0.000106 | 5.97469
|  | 1009 | 0.01312 | 3.8821
|  | 1008 | 0.0478 | 3.32057
|  | 1007 | 0.01787 | 3.74783
|  | 1006 | 0.01248 | 3.90386
|  | 1005 | 0.01491 | 3.82643
|  | 1004 | 0.01777 | 3.75021
|  | 1003 | 0.00645 | 4.19024
|  | 1002 | 0.00529 | 4.27671
|  | 1001 | 0.00592 | 4.22746
|  | 1000 | 0.00835 | 4.07805
|  | 999 | 0.01427 | 3.84542
|  | 998 | 0.03204 | 3.49425
|  | 997 | 0.00455 | 4.34228
|  | 996 | 0.00666 | 4.1764
|  | 995 | 0.00222 | 4.65365
|  | 994 | 0.000423 | 5.37366
|  | 993 | 0.000106 | 5.97469
|  | 992 | 0.00476 | 4.32239
|  | 991 | 0.00317 | 4.49853
|  | 990 | 0.00688 | 4.16266
|  | 989 | 0.00931 | 4.03114
|  | 988 | 0.0129 | 3.88934
|  | 987 | 0.01026 | 3.98885
|  | 986 | 0.00466 | 4.33199
|  | 985 | 0.01069 | 3.9711
|  | 984 | 0.03228 | 3.49109
|  | 983 | 0.00846 | 4.07242
|  | 982 | 0.01217 | 3.91485
|  | 981 | 0.00762 | 4.11822
|  | 980 | 0.011 | 3.95853
|  | 979 | 0.01766 | 3.75294
|  | 978 | 0.00656 | 4.18316
|  | 977 | 0.03206 | 3.494
|  | 976 | 0.00402 | 4.39577
|  | 975 | 0.01735 | 3.76065
|  | 974 | 0.01587 | 3.79942
|  | 973 | 0.01344 | 3.87167
|  | 972 | 0.02011 | 3.6967
|  | 971 | 0.00191 | 4.72011
|  | 970 | 0.03502 | 3.45567
|  | 969 | 0.00349 | 4.45705
|  | 968 | 0.00952 | 4.02127
|  | 967 | 0.00931 | 4.03086
|  | 966 | 0.00423 | 4.37335
|  | 965 | 0.00667 | 4.17607
|  | 964 | 0.00815 | 4.089
|  | 963 | 0.011 | 3.95845
|  | 962 | 0.000106 | 5.97469
|  | 961 | 0.02624 | 3.58102
|  | 960 | 0.00677 | 4.16922
|  | 959 | 0.01069 | 3.97102
|  | 958 | 0.0018 | 4.74497
|  | 957 | 0.009 | 4.04595
|  | 956 | 0.02096 | 3.67853
|  | 955 | 0.00349 | 4.4568
|  | 954 | 0.03851 | 3.41439
|  | 953 | 0.01883 | 3.72506
|  | 952 | 0.00487 | 4.31256
|  | 951 | 0.02234 | 3.65086
|  | 950 | 0.00286 | 4.54394
|  | 949 | 0.01979 | 3.70355
|  | 948 | 0.00138 | 4.86138
|  | 947 | 0.03293 | 3.4824
|  | 946 | 0.01695 | 3.77096
|  | 945 | 0.02953 | 3.52968
|  | 944 | 0.02339 | 3.63099
|  | 943 | 0.02858 | 3.54386
|  | 942 | 0.0217 | 3.66344
|  | 941 | 0.00678 | 4.16896
|  | 940 | 0.00603 | 4.21939
|  | 939 | 0.02466 | 3.60801
|  | 938 | 0.02964 | 3.52811
|  | 937 | 0.00656 | 4.18283
|  | 936 | 0.03494 | 3.45663
|  | 935 | 0.02838 | 3.54706
|  | 934 | 0.01281 | 3.89252
|  | 933 | 0.0108 | 3.96666
|  | 932 | 0.00699 | 4.15565
|  | 931 | 0.01451 | 3.83842
|  | 930 | 0.02488 | 3.60408
|  | 929 | 0.00932 | 4.03063
|  | 928 | 0.03028 | 3.51879
|  | 927 | 0.00138 | 4.86138
|  | 926 | 0.02615 | 3.58246
|  | 925 | 0.02668 | 3.57377
|  | 924 | 0.00297 | 4.52798
|  | 923 | 0.01684 | 3.77376
|  | 922 | 0.00138 | 4.86138
|  | 921 | 0.01228 | 3.9107
|  | 920 | 0.0161 | 3.79331
|  | 919 | 0.00127 | 4.89585
|  | 918 | 0.01599 | 3.79607
|  | 917 | 0.000847 | 5.07212
|  | 916 | 0.000529 | 5.27654
|  | 915 | 0.00657 | 4.1827
|  | 914 | 0.000636 | 5.19654
|  | 913 | 0.00646 | 4.1897
|  | 912 | 0.01271 | 3.89596
|  | 911 | 0.01546 | 3.81082
|  | 910 | 0.00265 | 4.57708
|  | 909 | 0.00466 | 4.33152
|  | 908 | 0.02733 | 3.56341
|  | 907 | 0.03782 | 3.42226
|  | 906 | 0.00646 | 4.18957
|  | 905 | 0.01282 | 3.89221
|  | 904 | 0.01302 | 3.88526
|  | 903 | 0.0072 | 4.14255
|  | 902 | 0.00667 | 4.17561
|  | 901 | 0
|  | 900 | 0.01059 | 3.97494
|  | 899 | 0.02998 | 3.52323
|  | 898 | 0.03295 | 3.4822
|  | 897 | 0.00646 | 4.18963
|  | 896 | 0.0036 | 4.44346
|  | 895 | 0.000212 | 5.67366
|  | 894 | 0.00752 | 4.12361
|  | 893 | 0.00657 | 4.18257
|  | 892 | 0.00636 | 4.19682
|  | 891 | 0.01452 | 3.83815
|  | 890 | 0.01431 | 3.84442
|  | 889 | 0.01071 | 3.97037
|  | 888 | 0.00424 | 4.37274
|  | 887 | 0.01346 | 3.87095
|  | 886 | 0.00837 | 4.07712
|  | 885 | 0.000742 | 5.1296
|  | 884 | 0.01526 | 3.81633
|  | 883 | 0.02035 | 3.69135
|  | 882 | 0.01251 | 3.90274
|  | 881 | 0.00138 | 4.86075
|  | 880 | 0.00965 | 4.01561
|  | 879 | 0.04019 | 3.39588
|  | 878 | 0.04052 | 3.39233
|  | 877 | 0.0017 | 4.77032
|  | 876 | 0.01973 | 3.70485
|  | 875 | 0.03659 | 3.43667
|  | 874 | 0.02386 | 3.62235
|  | 873 | 0.00827 | 4.08234
|  | 872 | 0.03639 | 3.43908
|  | 871 | 0.03343 | 3.47592
|  | 870 | 0.01974 | 3.70474
|  | 869 | 0.04318 | 3.36468
|  | 868 | 0.02154 | 3.66669
|  | 867 | 0.00945 | 4.02475
|  | 866 | 0.0191 | 3.71892
|  | 865 | 0.01486 | 3.82798
|  | 864 | 0.0051 | 4.29269
|  | 863 | 0.01624 | 3.78928
|  | 862 | 0.01168 | 3.93256
|  | 861 | 0.00297 | 4.52666
|  | 860 | 0.00526 | 4.27885
|  | 859 | 0.00481 | 4.31785
|  | 858 | 0.00178 | 4.75031
|  | 857 | 0.00324 | 4.48945
|  | 856 | 0.00564 | 4.24834
|  | 855 | 0.00523 | 4.28175
|  | 854 | 0.00784 | 4.10568
|  | 853 | 0.00711 | 4.14837
|  | 852 | 0.00408 | 4.38966
|  | 851 | 0.00575 | 4.24041
|  | 850 | 0.01087 | 3.96389
|  | 849 | 0.0117 | 3.93193
|  | 848 | 0.0141 | 3.85075
|  | 847 | 0.01326 | 3.87742
|  | 846 | 0.01274 | 3.89486
|  | 845 | 0.01618 | 3.79091
|  | 844 | 0.01972 | 3.70516
|  | 843 | 0.022 | 3.65766
|  | 842 | 0.02584 | 3.58777
|  | 841 | 0.02779 | 3.55611
|  | 840 | 0.02966 | 3.52777
|  | 839 | 0.03953 | 3.40311
|  | 838 | 0.04292 | 3.36738
|  | 837 | 0.04454 | 3.35125
|  | 836 | 0.05199 | 3.28407
|  | 835 | 0.05767 | 3.23905
|  | 834 | 0.06251 | 3.20403
|  | 833 | 0.07448 | 3.12799
|  | 832 | 0.08518 | 3.06967
|  | 831 | 0.09713 | 3.01265
|  | 830 | 0.11142 | 2.95303
|  | 829 | 0.12787 | 2.89323
|  | 828 | 0.14705 | 2.83254
|  | 827 | 0.17339 | 2.76098
|  | 826 | 0.20616 | 2.68579
|  | 825 | 0.24141 | 2.61725
|  | 824 | 0.28636 | 2.54308
|  | 823 | 0.33912 | 2.46965
|  | 822 | 0.40579 | 2.39169
|  | 821 | 0.48632 | 2.31308
|  | 820 | 0.58789 | 2.23071
|  | 819 | 0.7215 | 2.14176
|  | 818 | 0.89294 | 2.04918
|  | 817 | 1.11726 | 1.95185
|  | 816 | 1.41022 | 1.85071
|  | 815 | 1.80877 | 1.74262
|  | 814 | 2.32801 | 1.63302
|  | 813 | 3.02893 | 1.51871
|  | 812 | 3.98827 | 1.39922
|  | 811 | 5.31404 | 1.27458
|  | 810 | 7.16553 | 1.14475
|  | 809 | 9.85618 | 1.00629
|  | 808 | 13.59988 | 0.86646
|  | 807 | 18.70267 | 0.7281
|  | 806 | 25.34223 | 0.59616
|  | 805 | 33.35557 | 0.47683
|  | 804 | 41.96375 | 0.37713
|  | 803 | 50.19631 | 0.29933
|  | 802 | 56.93192 | 0.24464
|  | 801 | 61.44806 | 0.21149
|  | 800 | 63.17997 | 0.19942
|  | 799 | 61.73106 | 0.2095
|  | 798 | 57.15001 | 0.24298
|  | 797 | 49.82367 | 0.30256
|  | 796 | 40.86256 | 0.38867
|  | 795 | 31.87627 | 0.49653
|  | 794 | 24.03256 | 0.6192
|  | 793 | 17.64173 | 0.75346
|  | 792 | 12.90664 | 0.88919
|  | 791 | 9.45418 | 1.02438
|  | 790 | 6.93218 | 1.15913
|  | 789 | 5.12553 | 1.29026
|  | 788 | 3.84206 | 1.41544
|  | 787 | 2.91083 | 1.53598
|  | 786 | 2.23854 | 1.65003
|  | 785 | 1.74979 | 1.75701
|  | 784 | 1.38684 | 1.85797
|  | 783 | 1.11444 | 1.95294
|  | 782 | 0.91267 | 2.03969
|  | 781 | 0.74916 | 2.12542
|  | 780 | 0.62346 | 2.20519
|  | 779 | 0.52033 | 2.28372
|  | 778 | 0.43585 | 2.36066
|  | 777 | 0.36738 | 2.43489
|  | 776 | 0.31732 | 2.4985
|  | 775 | 0.26879 | 2.57059
|  | 774 | 0.23514 | 2.62867
|  | 773 | 0.20627 | 2.68555
|  | 772 | 0.17896 | 2.74725
|  | 771 | 0.15574 | 2.80759
|  | 770 | 0.1433 | 2.84377
|  | 769 | 0.12288 | 2.91053
|  | 768 | 0.11268 | 2.94817
|  | 767 | 0.09946 | 3.00233
|  | 766 | 0.08874 | 3.05189
|  | 765 | 0.07999 | 3.09695
|  | 764 | 0.07692 | 3.11398
|  | 763 | 0.06438 | 3.19122
|  | 762 | 0.06192 | 3.20817
|  | 761 | 0.05583 | 3.25315
|  | 760 | 0.05016 | 3.29967
|  | 759 | 0.04541 | 3.34287
|  | 758 | 0.04801 | 3.31869
|  | 757 | 0.03816 | 3.41837
|  | 756 | 0.03827 | 3.41718
|  | 755 | 0.03393 | 3.46942
|  | 754 | 0.0326 | 3.48684
|  | 753 | 0.02951 | 3.53005
|  | 752 | 0.03148 | 3.50195
|  | 751 | 0.02278 | 3.6425
|  | 750 | 0.02578 | 3.5887
|  | 749 | 0.0233 | 3.63272
|  | 748 | 0.02134 | 3.67091
|  | 747 | 0.01772 | 3.75161
|  | 746 | 0.02166 | 3.66436
|  | 745 | 0.0171 | 3.76711
|  | 744 | 0.01958 | 3.70817
|  | 743 | 0.01648 | 3.78312
|  | 742 | 0.01472 | 3.83209
|  | 741 | 0.01275 | 3.89439
|  | 740 | 0.0168 | 3.77459
|  | 739 | 0.01172 | 3.93122
|  | 738 | 0.014 | 3.85397
|  | 737 | 0.01006 | 3.99736
|  | 736 | 0.00882 | 4.05463
|  | 735 | 0.00914 | 4.03929
|  | 734 | 0.01235 | 3.90819
|  | 733 | 0.00758 | 4.12056
|  | 732 | 0.00716 | 4.14497
|  | 731 | 0.00882 | 4.05433
|  | 730 | 0.0055 | 4.25948
|  | 729 | 0.00789 | 4.1027
|  | 728 | 0.00831 | 4.0805
|  | 727 | 0.00332 | 4.47847
|  | 726 | 0.00488 | 4.31149
|  | 725 | 0.0053 | 4.27597
|  | 724 | 0.00436 | 4.36021
|  | 723 | 0.0052 | 4.28425
|  | 722 | 0.00613 | 4.21226
|  | 721 | 0.000104 | 5.98297
|  | 720 | 0.00353 | 4.45173
|  | 719 | 0.00458 | 4.33961
|  | 718 | 0.00312 | 4.50585
|  | 717 | 0.00218 | 4.66075
|  | 716 | 0.00208 | 4.68173
|  | 715 | 0.00406 | 4.39169
|  | 714 | 0.000104 | 5.98297
|  | 713 | 0.00146 | 4.83684
|  | 712 | 0.00208 | 4.68173
|  | 711 | 0.000416 | 5.38091
|  | 710 | 0.00052 | 5.284
|  | 709 | 0.005 | 4.30112
|  | 708 | 0.00385 | 4.41443
|  | 707 | 0.000833 | 5.07935
|  | 706 | 0.0025 | 4.60223
|  | 705 | 0.0026 | 4.58453
|  | 704 | 0.00281 | 4.55083
|  | 703 | 0.0049 | 4.31016
|  | 702 | 0.000833 | 5.07935
|  | 701 | 0.000938 | 5.0278
|  | 700 | 0.0025 | 4.60189
|  | 699 | 0.00156 | 4.80604
|  | 698 | 0.00146 | 4.83594
|  | 697 | 0.000209 | 5.67985
|  | 696 | 0.00313 | 4.50487
|  | 695 | 0.00136 | 4.86806
|  | 694 | 0.00198 | 4.70312
|  | 693 | 0.00125 | 4.90274
|  | 692 | 0.000209 | 5.67985
|  | 691 | 0.00438 | 4.35843
|  | 690 | 0.00292 | 4.53462
|  | 689 | 0.000522 | 5.28233
|  | 688 | 0.00167 | 4.77754
|  | 687 | 0.00146 | 4.83535
|  | 686 | 0.00157 | 4.80521
|  | 685 | 0.00292 | 4.53447
|  | 684 | 0.00198 | 4.70268
|  | 683 | 0.000209 | 5.67985
|  | 682 | 0.00219 | 4.65916
|  | 681 | 0.00365 | 4.43711
|  | 680 | 0.00157 | 4.80493
|  | 679 | 0.0024 | 4.61943
|  | 678 | 0.000313 | 5.50446
|  | 677 | 0.00178 | 4.7508
|  | 676 | 0.00282 | 4.5496
|  | 675 | 0.00324 | 4.48945
|  | 674 | 0.000418 | 5.37882
|  | 673 | 0.00261 | 4.58303
|  | 672 | 0.00188 | 4.72561
|  | 671 | 0.00157 | 4.80493
|  | 670 | 0.00219 | 4.65857
|  | 669 | 0.00146 | 4.83446
|  | 668 | 0.00251 | 4.60033
|  | 667 | 0.00356 | 4.44916
|  | 666 | 0.00178 | 4.75031
|  | 665 | 0.000418 | 5.37882
|  | 664 | 0.00178 | 4.75007
|  | 663 | 0.000837 | 5.07727
|  | 662 | 0.00283 | 4.54883
|  | 661 | 0.00293 | 4.53328
|  | 660 | 0.0022 | 4.65817
|  | 659 | 0.000523 | 5.2815
|  | 658 | 0.00188 | 4.72515
|  | 657 | 0.00377 | 4.42389
|  | 656 | 0.00147 | 4.83387
|  | 655 | 0.00335 | 4.47521
|  | 654 | 0.00157 | 4.8041
|  | 653 | 0.000628 | 5.20204
|  | 652 | 0.00283 | 4.54883
|  | 651 | 0.00262 | 4.58203
|  | 650 | 0.00178 | 4.74934
|  | 649 | 0.00346 | 4.46155
|  | 648 | 0.00241 | 4.61834
|  | 647 | 0.000419 | 5.37779
|  | 646 | 0.00168 | 4.77573
|  | 645 | 0.00136 | 4.86582
|  | 644 | 0.000733 | 5.1349
|  | 643 | 0.00126 | 4.90066
|  | 642 | 0.000943 | 5.02549
|  | 641 | 0.00021 | 5.67778
|  | 640 | 0.00241 | 4.61798
|  | 639 | 0.00199 | 4.70071
|  | 638 | 0.00283 | 4.54806
|  | 637 | 0.00189 | 4.72446
|  | 636 | 0.00251 | 4.59946
|  | 635 | 0.0021 | 4.67861
|  | 634 | 0.000105 | 5.97881
|  | 633 | 0.000524 | 5.28067
|  | 632 | 0.00252 | 4.59894
|  | 631 | 0.00147 | 4.83327
|  | 630 | 0.00157 | 4.80327
|  | 629 | 0.00021 | 5.67778
|  | 628 | 0.00304 | 4.51684
|  | 627 | 0.00325 | 4.48772
|  | 626 | 0.00157 | 4.803
|  | 625 | 0.00346 | 4.4608
|  | 624 | 0.00021 | 5.67778
|  | 623 | 0.00168 | 4.77521
|  | 622 | 0.00021 | 5.67778
|  | 621 | 0.000945 | 5.02457
|  | 620 | 0.000525 | 5.27984
|  | 619 | 0.00388 | 4.41094
|  | 618 | 0.000105 | 5.97881
|  | 617 | 0.00042 | 5.37675
|  | 616 | 0.0042 | 4.37696
|  | 615 | 0.00199 | 4.70006
|  | 614 | 0.000735 | 5.13371
|  | 613 | 0.00115 | 4.93779
|  | 612 | 0.00115 | 4.93779
|  | 611 | 0.00042 | 5.37675
|  | 610 | 0.00336 | 4.47379
|  | 609 | 0.00158 | 4.80272
|  | 608 | 0.00136 | 4.86487
|  | 607 | 0.00084 | 5.07572
|  | 606 | 0.000525 | 5.27984
|  | 605 | 0.000105 | 5.97881
|  | 604 | 0.00242 | 4.61708
|  | 603 | 0.002 | 4.69984
|  | 602 | 0.00158 | 4.80272
|  | 601 | 0.00136 | 4.86487
|  | 600 | 0.00042 | 5.37675
|  | 599 | 0.000945 | 5.02457
|  | 598 | 0.00326 | 4.48732
|  | 597 | 0.00063 | 5.20066
|  | 596 | 0.000525 | 5.27984
|  | 595 | 0.00231 | 4.63639
|  | 594 | 0.00021 | 5.67778
|  | 593 | 0.000735 | 5.13371
|  | 592 | 0.00336 | 4.4734
|  | 591 | 0.00126 | 4.89928
|  | 590 | 0.00021 | 5.67778
|  | 589 | 0.00126 | 4.89928
|  | 588 | 0.00179 | 4.74812
|  | 587 | 0.000105 | 5.97881
|  | 586 | 0.00357 | 4.44685
|  | 585 | 0.00126 | 4.89894
|  | 584 | 0.000736 | 5.13312
|  | 583 | 0.00168 | 4.77417
|  | 582 | 0.000526 | 5.27901
|  | 581 | 0.00116 | 4.93667
|  | 580 | 0.00295 | 4.53077
|  | 579 | 0
|  | 578 | 0.00105 | 4.97798
|  | 577 | 0.00295 | 4.53091
|  | 576 | 0.000842 | 5.07469
|  | 575 | 0.000947 | 5.02365
|  | 574 | 0.00337 | 4.47263
|  | 573 | 0.000316 | 5.50031
|  | 572 | 0.000316 | 5.50031
|  | 571 | 0.00232 | 4.63526
|  | 570 | 0.000421 | 5.37572
|  | 569 | 0.002 | 4.69897
|  | 568 | 0.00432 | 4.36492
|  | 567 | 0.00148 | 4.83121
|  | 566 | 0.000316 | 5.50031
|  | 565 | 0.00242 | 4.61583
|  | 564 | 0.000948 | 5.02319
|  | 563 | 0.000737 | 5.13253
|  | 562 | 0.002 | 4.69875
|  | 561 | 0.00137 | 4.8636
|  | 560 | 0.00116 | 4.93667
|  | 559 | 0.00189 | 4.72285
|  | 558 | 0.00147 | 4.8318
|  | 557 | 0.00179 | 4.74763
|  | 556 | 0.000526 | 5.27901
|  | 555 | 0.000841 | 5.0752
|  | 554 | 0.00147 | 4.83209
|  | 553 | 0.00337 | 4.47289
|  | 552 | 0.00137 | 4.86391
|  | 551 | 0.000105 | 5.97881
|  | 550 | 0.00168 | 4.77392
|  | 549 | 0.000947 | 5.02365
|  | 548 | 0.00116 | 4.93667
|  | 547 | 0.00263 | 4.57988
|  | 546 | 0.00147 | 4.8315
|  | 545 | 0.00105 | 4.97757
|  | 544 | 0.000842 | 5.07469
|  | 543 | 0.000737 | 5.13253
|  | 542 | 0.000632 | 5.19928
|  | 541 | 0.00347 | 4.45905
|  | 540 | 0.000738 | 5.13194
|  | 539 | 0.000527 | 5.27819
|  | 538 | 0.00147 | 4.8315
|  | 537 | 0.000948 | 5.02319
|  | 536 | 0.000527 | 5.27819
|  | 535 | 0.00221 | 4.65502
|  | 534 | 0.000422 | 5.37469
|  | 533 | 0.000105 | 5.97881
|  | 532 | 0.00137 | 4.86328
|  | 531 | 0.000105 | 5.97881
|  | 530 | 0.00148 | 4.83091
|  | 529 | 0.00359 | 4.44551
|  | 528 | 0.00222 | 4.65463
|  | 527 | 0.00158 | 4.80079
|  | 526 | 0.00116 | 4.93554
|  | 525 | 0.000633 | 5.1986
|  | 524 | 0.000844 | 5.07366
|  | 523 | 0.00306 | 4.51414
|  | 522 | 0.00127 | 4.89722
|  | 521 | 0.00148 | 4.83033
|  | 520 | 0.00127 | 4.89722
|  | 519 | 0.00137 | 4.86233
|  | 518 | 0.00095 | 5.02228
|  | 517 | 0.00349 | 4.45755
|  | 516 | 0.000846 | 5.07263
|  | 515 | 0.000634 | 5.19791
|  | 514 | 0.000528 | 5.27737
|  | 513 | 0.000634 | 5.19791
|  | 512 | 0.00148 | 4.82974
|  | 511 | 0.00338 | 4.47057
|  | 510 | 0.000317 | 5.49894
|  | 509 | 0.000529 | 5.27654
|  | 508 | 0.0018 | 4.74521
|  | 507 | 0.000212 | 5.67366
|  | 506 | 0.00159 | 4.79942
|  | 505 | 0.00296 | 4.52827
|  | 504 | 0.000847 | 5.07212
|  | 503 | 0.000529 | 5.27654
|  | 502 | 0.00106 | 4.97551
|  | 501 | 0.000106 | 5.97469
|  | 500 | 0.00127 | 4.8962
|  | 499 | 0.00265 | 4.57725
|  | 498 | 0.000424 | 5.37263
|  | 497 | 0.000106 | 5.97469
|  | 496 | 0.000318 | 5.49757
|  | 495 | 0
|  | 494 | 0.00222 | 4.65287
|  | 493 | 0.00307 | 4.51244
|  | 492 | 0.000848 | 5.0716
|  | 491 | 0.00138 | 4.86107
|  | 490 | 0.00138 | 4.86107
|  | 489 | 0.000106 | 5.97469
|  | 488 | 0.00148 | 4.82886
|  | 487 | 0.00148 | 4.82857
|  | 486 | 0.000424 | 5.37263
|  | 485 | 0.00201 | 4.69594
|  | 484 | 0.00138 | 4.86075
|  | 483 | 0.000424 | 5.37263
|  | 482 | 0.00127 | 4.89551
|  | 481 | 0.00265 | 4.57643
|  | 480 | 0.00127 | 4.89483
|  | 479 | 0.00138 | 4.86012
|  | 478 | 0.00149 | 4.82798
|  | 477 | 0
|  | 476 | 0.00202 | 4.69529
|  | 475 | 0.00255 | 4.59346
|  | 474 | 0.000957 | 5.01909
|  | 473 | 0.000531 | 5.27491
|  | 472 | 0.00138 | 4.85949
|  | 471 | 0.000319 | 5.49621
|  | 470 | 0.00245 | 4.61154
|  | 469 | 0.00266 | 4.57512
|  | 468 | 0.000319 | 5.49621
|  | 467 | 0.0017 | 4.76879
|  | 466 | 0.000426 | 5.37059
|  | 465 | 0.000106 | 5.97469
|  | 464 | 0.00181 | 4.74208
|  | 463 | 0.000959 | 5.01818
|  | 462 | 0.00117 | 4.9307
|  | 461 | 0.0016 | 4.79615
|  | 460 | 0.00181 | 4.74184
|  | 459 | 0.00117 | 4.9307
|  | 458 | 0.00149 | 4.82594
|  | 457 | 0.00171 | 4.76751
|  | 456 | 0.000961 | 5.01728
|  | 455 | 0.00214 | 4.6706
|  | 454 | 0.00203 | 4.69272
|  | 453 | 0.00107 | 4.97143
|  | 452 | 0.0015 | 4.82507
|  | 451 | 0.00192 | 4.71579
|  | 450 | 0.00107 | 4.97102
|  | 449 | 0.00182 | 4.74041
|  | 448 | 0.000962 | 5.01682
|  | 447 | 0.00139 | 4.85667
|  | 446 | 0.000642 | 5.19246
|  | 445 | 0.000214 | 5.66959
|  | 444 | 0.0015 | 4.82391
|  | 443 | 0.000857 | 5.06702
|  | 442 | 0.000536 | 5.27084
|  | 441 | 0.000964 | 5.01592
|  | 440 | 0.00107 | 4.96981
|  | 439 | 0.00193 | 4.71422
|  | 438 | 0.00193 | 4.71422
|  | 437 | 0.00225 | 4.64724
|  | 436 | 0.00172 | 4.76523
|  | 435 | 0.000107 | 5.97062
|  | 434 | 0.00172 | 4.76498
|  | 433 | 0.00344 | 4.46369
|  | 432 | 0.00086 | 5.0655
|  | 431 | 0.00301 | 4.52143
|  | 430 | 0.000968 | 5.01412
|  | 429 | 0.00226 | 4.64608
|  | 428 | 0.000215 | 5.66756
|  | 427 | 0.00226 | 4.6457
|  | 426 | 0.00205 | 4.68888
|  | 425 | 0.00172 | 4.76346
|  | 424 | 0.000431 | 5.36552
|  | 423 | 0.000108 | 5.96658
|  | 422 | 0.00129 | 4.88807
|  | 421 | 0.00313 | 4.50459
|  | 420 | 0.00151 | 4.82074
|  | 419 | 0.00313 | 4.50446
|  | 418 | 0.00119 | 4.92555
|  | 417 | 0.000756 | 5.12148
|  | 416 | 0.00162 | 4.79022
|  | 415 | 0.004 | 4.39794
|  | 414 | 0.0027 | 4.56799
|  | 413 | 0.00324 | 4.48892
|  | 412 | 0.000108 | 5.96658
|  | 411 | 0.000974 | 5.01144
|  | 410 | 0.00162 | 4.78941
|  | 409 | 0.00303 | 4.51827
|  | 408 | 0.00206 | 4.68634
|  | 407 | 0.0052 | 4.28391
|  | 406 | 0.00119 | 4.92372
|  | 405 | 0.000217 | 5.66354
|  | 404 | 0.00152 | 4.81873
|  | 403 | 0.00304 | 4.51741
|  | 402 | 0.00109 | 4.96417
|  | 401 | 0.00152 | 4.81816
|  | 400 | 0.00163 | 4.78808
|  | 399 | 0.00163 | 4.78781
|  | 398 | 0.00207 | 4.68508
|  | 397 | 0.000979 | 5.00922
|  | 396 | 0.000218 | 5.66154
|  | 395 | 0.0025 | 4.60154
|  | 394 | 0.00142 | 4.84924
|  | 393 | 0.00152 | 4.81702
|  | 392 | 0.00272 | 4.56495
|  | 391 | 0.0048 | 4.31912
|  | 390 | 0.00142 | 4.84832
|  | 389 | 0.00153 | 4.81616
|  | 388 | 0.000327 | 5.48545
|  | 387 | 0.00142 | 4.84802
|  | 386 | 0.00579 | 4.2377
|  | 385 | 0.00459 | 4.33847
|  | 384 | 0.000874 | 5.05849
|  | 383 | 0.00415 | 4.38174
|  | 382 | 0.000765 | 5.11634
|  | 381 | 0.00241 | 4.6187
|  | 380 | 0.00274 | 4.56304
|  | 379 | 0.00241 | 4.61852
|  | 378 | 0.000988 | 5.00524
|  | 377 | 0.00241 | 4.6178
|  | 376 | 0.00219 | 4.65896
|  | 375 | 0.000329 | 5.4828
|  | 374 | 0.00263 | 4.57938
|  | 373 | 0.00143 | 4.84558
|  | 372 | 0.00044 | 5.35655
|  | 371 | 0.00264 | 4.57856
|  | 370 | 0.00088 | 5.05552
|  | 369 | 0.00033 | 5.48149
|  | 368 | 0.00396 | 4.4022
|  | 367 | 0.00044 | 5.35655
|  | 366 | 0.000551 | 5.25885
|  | 365 | 0.0043 | 4.36694
|  | 364 | 0.00408 | 4.38945
|  | 363 | 0.00287 | 4.54257
|  | 362 | 0.00452 | 4.34467
|  | 361 | 0.000993 | 5.00305
|  | 360 | 0.000993 | 5.00305
|  | 359 | 0.00265 | 4.57692
|  | 358 | 0.00265 | 4.57659
|  | 357 | 0.000331 | 5.48017
|  | 356 | 0.00453 | 4.34381
|  | 355 | 0.0021 | 4.67778
|  | 354 | 0.000774 | 5.11126
|  | 353 | 0.000774 | 5.11126
|  | 352 | 0.00354 | 4.45087
|  | 351 | 0.000443 | 5.3536
|  | 350 | 0.0052 | 4.28375
|  | 349 | 0.00144 | 4.84164
|  | 348 | 0.00222 | 4.65463
|  | 347 | 0.000111 | 5.95468
|  | 346 | 0.00322 | 4.49268
|  | 345 | 0.000555 | 5.25571
|  | 344 | 0.0051 | 4.29209
|  | 343 | 0.000222 | 5.65365
|  | 342 | 0.000111 | 5.95468
|  | 341 | 0.000555 | 5.25571
|  | 340 | 0.004 | 4.39794
|  | 339 | 0.000667 | 5.17587
|  | 338 | 0.00422 | 4.37417
|  | 337 | 0.00167 | 4.77754
|  | 336 | 0.00156 | 4.80743
|  | 335 | 0.000334 | 5.47625
|  | 334 | 0.00312 | 4.50612
|  | 333 | 0.00524 | 4.281
|  | 332 | 0.00379 | 4.42159
|  | 331 | 0.0019 | 4.72239
|  | 330 | 0.000334 | 5.47625
|  | 329 | 0.000223 | 5.6517
|  | 328 | 0.00245 | 4.61013
|  | 327 | 0.00212 | 4.67346
|  | 326 | 0.00112 | 4.95195
|  | 325 | 0.00447 | 4.35008
|  | 324 | 0.000558 | 5.25337
|  | 323 | 0.00358 | 4.44672
|  | 322 | 0.00201 | 4.69637
|  | 321 | 0.00224 | 4.65033
|  | 320 | 0.00112 | 4.95117
|  | 319 | 0.0047 | 4.32799
|  | 318 | 0.000787 | 5.10403
|  | 317 | 0.00371 | 4.43086
|  | 316 | 0.00247 | 4.6066
|  | 315 | 0.00428 | 4.36896
|  | 314 | 0.00338 | 4.47173
|  | 313 | 0.000788 | 5.10347
|  | 312 | 0.000113 | 5.94692
|  | 311 | 0.00293 | 4.53328
|  | 310 | 0.00226 | 4.64666
|  | 309 | 0.00214 | 4.66898
|  | 308 | 0.00383 | 4.41623
|  | 307 | 0.00226 | 4.64647
|  | 306 | 0.00316 | 4.50018
|  | 305 | 0.000678 | 5.16877
|  | 304 | 0.00271 | 4.56655
|  | 303 | 0.00192 | 4.71602
|  | 302 | 0.000565 | 5.24795
|  | 301 | 0.00283 | 4.54852
|  | 300 | 0.000566 | 5.24718
|  | 299 | 0.00306 | 4.51456
|  | 298 | 0.00385 | 4.4142
|  | 297 | 0.00397 | 4.40143
|  | 296 | 0.000794 | 5.10018
|  | 295 | 0.00249 | 4.60293
|  | 294 | 0.00113 | 4.945
|  | 293 | 0.00261 | 4.58319
|  | 292 | 0.00193 | 4.71422
|  | 291 | 0.00489 | 4.31105
|  | 290 | 0.00216 | 4.66595
|  | 289 | 0.00409 | 4.38817
|  | 288 | 0.00216 | 4.66555
|  | 287 | 0.00114 | 4.94386
|  | 286 | 0.0033 | 4.48122
|  | 285 | 0.00239 | 4.62124
|  | 284 | 0.000228 | 5.64207
|  | 283 | 0.0041 | 4.387
|  | 282 | 0.000456 | 5.34104
|  | 281 | 0.000228 | 5.64207
|  | 280 | 0.00183 | 4.73874
|  | 279 | 0.000114 | 5.9431
|  | 278 | 0.00103 | 4.98843
|  | 277 | 0.00137 | 4.86328
|  | 276 | 0.000343 | 5.46471
|  | 275 | 0.00274 | 4.56193
|  | 274 | 0.00194 | 4.7113
|  | 273 | 0.00343 | 4.46471
|  | 272 | 0.00286 | 4.54394
|  | 271 | 0.00274 | 4.56162
|  | 270 | 0.00217 | 4.66294
|  | 269 | 0.00103 | 4.98758
|  | 268 | 0.000343 | 5.46471
|  | 267 | 0.000114 | 5.9431
|  | 266 | 0.00126 | 4.90032
|  | 265 | 0.0008 | 5.09691
|  | 264 | 0.00194 | 4.7113
|  | 263 | 0.00458 | 4.33961
|  | 262 | 0.00114 | 4.94157
|  | 261 | 0.00263 | 4.57971
|  | 260 | 0.000686 | 5.16368
|  | 259 | 0.000687 | 5.16304
|  | 258 | 0.00206 | 4.68613
|  | 257 | 0.000229 | 5.64016
|  | 256 | 0.00115 | 4.94082
|  | 255 | 0.00103 | 4.98632
|  | 254 | 0.00218 | 4.66174
|  | 253 | 0.000688 | 5.16241
|  | 252 | 0.000459 | 5.33819
|  | 251 | 0.00138 | 4.86044
|  | 250 | 0.00287 | 4.54151
|  | 249 | 0.00253 | 4.59688
|  | 248 | 0.00092 | 5.03621
|  | 247 | 0.00207 | 4.68382
|  | 246 | 0.00265 | 4.57741
|  | 245 | 0.00104 | 4.98464
|  | 244 | 0.000691 | 5.16052
|  | 243 | 0.00207 | 4.68382
|  | 242 | 0.000115 | 5.9393
|  | 241 | 0.00046 | 5.33724
|  | 240 | 0.00195 | 4.70952
|  | 239 | 0.00482 | 4.31695
|  | 238 | 0.00413 | 4.38405
|  | 237 | 0.000458 | 5.33913
|  | 236 | 0.000916 | 5.0381
|  | 235 | 0.00114 | 4.94157
|  | 234 | 0.00309 | 4.51032
|  | 233 | 0
|  | 232 | 0.00126 | 4.90032
|  | 231 | 0.000572 | 5.2426
|  | 230 | 0.00114 | 4.94157
|  | 229 | 0.0024 | 4.61925
|  | 228 | 0.000229 | 5.64016
|  | 227 | 0.000688 | 5.16241
|  | 226 | 0.00195 | 4.70974
|  | 225 | 0.00115 | 4.93968
|  | 224 | 0.00276 | 4.55925
|  | 223 | 0.00299 | 4.52404
|  | 222 | 0.00184 | 4.73424
|  | 221 | 0.000923 | 5.0348
|  | 220 | 0.00104 | 4.98297
|  | 219 | 0.00324 | 4.48945
|  | 218 | 0.00232 | 4.63526
|  | 217 | 0.00348 | 4.45867
|  | 216 | 0.000116 | 5.93554
|  | 215 | 0.000813 | 5.08991
|  | 214 | 0.00325 | 4.48758
|  | 213 | 0.000814 | 5.08938
|  | 212 | 0.00105 | 4.98005
|  | 211 | 0.00396 | 4.40263
|  | 210 | 0.00151 | 4.82016
|  | 209 | 0.00338 | 4.47147
|  | 208 | 0.00315 | 4.50224
|  | 207 | 0.00105 | 4.97922
|  | 206 | 0.000815 | 5.08884
|  | 205 | 0.00221 | 4.65502
|  | 204 | 0.00117 | 4.93367
|  | 203 | 0.00128 | 4.89245
|  | 202 | 0.00396 | 4.4022
|  | 201 | 0.00303 | 4.5187
|  | 200 | 0.00233 | 4.63283