## Transmission Data
|  | Wavelength (nm) | %Transmission | Optical Density
|  | 2600 | 30.96283 | 0.50916
|  | 2599 | 30.94154 | 0.50946
|  | 2598 | 30.9222 | 0.50973
|  | 2597 | 30.88696 | 0.51022
Product Raw Data |  | 2596 | 30.83764 | 0.51092
Ø1" Bandpass Filter, Center Wavelength: 532 ± 2 nm |  | 2595 | 30.81183 | 0.51128
|  | 2594 | 30.76213 | 0.51198
Item # | FL532-10 | 2593 | 30.67641 | 0.5132
DISCLAIMER: The data presented here are typical. Slight variations in performance data will occur from lot to lot. Please contact Technical Support with any questions regarding the use or reliability of this data. |  | 2592 | 30.57865 | 0.51458
|  | 2591 | 30.49444 | 0.51578
|  | 2590 | 30.38884 | 0.51729
|  | 2589 | 30.25977 | 0.51913
|  | 2588 | 30.17181 | 0.5204
|  | 2587 | 30.14354 | 0.52081
|  | 2586 | 30.08145 | 0.5217
|  | 2585 | 30.01495 | 0.52266
|  | 2584 | 29.92486 | 0.52397
|  | 2583 | 29.90145 | 0.52431
|  | 2582 | 29.90136 | 0.52431
|  | 2581 | 29.8876 | 0.52451
|  | 2580 | 29.8977 | 0.52436
|  | 2579 | 29.89515 | 0.5244
|  | 2578 | 29.87497 | 0.52469
|  | 2577 | 29.89166 | 0.52445
|  | 2576 | 29.937 | 0.52379
|  | 2575 | 30.01004 | 0.52273
|  | 2574 | 30.06824 | 0.52189
|  | 2573 | 30.1043 | 0.52137
|  | 2572 | 30.11512 | 0.52122
|  | 2571 | 30.18711 | 0.52018
|  | 2570 | 30.22115 | 0.51969
|  | 2569 | 30.24985 | 0.51928
|  | 2568 | 30.2811 | 0.51883
|  | 2567 | 30.33091 | 0.51811
|  | 2566 | 30.36428 | 0.51764
|  | 2565 | 30.36357 | 0.51765
|  | 2564 | 30.39106 | 0.51725
|  | 2563 | 30.46434 | 0.51621
|  | 2562 | 30.54054 | 0.51512
|  | 2561 | 30.60349 | 0.51423
|  | 2560 | 30.66953 | 0.51329
|  | 2559 | 30.71208 | 0.51269
|  | 2558 | 30.73839 | 0.51232
|  | 2557 | 30.82047 | 0.51116
|  | 2556 | 30.90043 | 0.51004
|  | 2555 | 31.00579 | 0.50856
|  | 2554 | 31.09126 | 0.50736
|  | 2553 | 31.13639 | 0.50673
|  | 2552 | 31.20514 | 0.50577
|  | 2551 | 31.32129 | 0.50416
|  | 2550 | 31.41272 | 0.50289
|  | 2549 | 31.49073 | 0.50182
|  | 2548 | 31.57422 | 0.50067
|  | 2547 | 31.66118 | 0.49947
|  | 2546 | 31.73388 | 0.49848
|  | 2545 | 31.80371 | 0.49752
|  | 2544 | 31.87467 | 0.49655
|  | 2543 | 31.94327 | 0.49562
|  | 2542 | 31.99407 | 0.49493
|  | 2541 | 32.02801 | 0.49447
|  | 2540 | 32.08544 | 0.49369
|  | 2539 | 32.13554 | 0.49301
|  | 2538 | 32.14045 | 0.49295
|  | 2537 | 32.12848 | 0.49311
|  | 2536 | 32.10277 | 0.49346
|  | 2535 | 32.11779 | 0.49325
|  | 2534 | 32.10395 | 0.49344
|  | 2533 | 32.05912 | 0.49405
|  | 2532 | 32.0036 | 0.4948
|  | 2531 | 31.97569 | 0.49518
|  | 2530 | 31.93454 | 0.49574
|  | 2529 | 31.85855 | 0.49677
|  | 2528 | 31.78995 | 0.49771
|  | 2527 | 31.70009 | 0.49894
|  | 2526 | 31.6345 | 0.49984
|  | 2525 | 31.58138 | 0.50057
|  | 2524 | 31.52511 | 0.50134
|  | 2523 | 31.43996 | 0.50252
|  | 2522 | 31.32371 | 0.50413
|  | 2521 | 31.22078 | 0.50556
|  | 2520 | 31.1837 | 0.50607
|  | 2519 | 31.11708 | 0.507
|  | 2518 | 31.02465 | 0.50829
|  | 2517 | 30.98886 | 0.50879
|  | 2516 | 30.95489 | 0.50927
|  | 2515 | 30.90387 | 0.50999
|  | 2514 | 30.86828 | 0.51049
|  | 2513 | 30.86525 | 0.51053
|  | 2512 | 30.90615 | 0.50996
|  | 2511 | 30.93623 | 0.50953
|  | 2510 | 30.98545 | 0.50884
|  | 2509 | 31.05725 | 0.50784
|  | 2508 | 31.15321 | 0.5065
|  | 2507 | 31.24802 | 0.50518
|  | 2506 | 31.36752 | 0.50352
|  | 2505 | 31.4921 | 0.5018
|  | 2504 | 31.64483 | 0.4997
|  | 2503 | 31.79344 | 0.49766
|  | 2502 | 31.94118 | 0.49565
|  | 2501 | 32.07153 | 0.49388
|  | 2500 | 32.21193 | 0.49198
|  | 2499 | 32.37874 | 0.48974
|  | 2498 | 32.51868 | 0.48787
|  | 2497 | 32.61898 | 0.48653
|  | 2496 | 32.73532 | 0.48498
|  | 2495 | 32.85355 | 0.48342
|  | 2494 | 32.95651 | 0.48206
|  | 2493 | 33.09085 | 0.48029
|  | 2492 | 33.21171 | 0.47871
|  | 2491 | 33.28915 | 0.4777
|  | 2490 | 33.36327 | 0.47673
|  | 2489 | 33.45158 | 0.47558
|  | 2488 | 33.54415 | 0.47438
|  | 2487 | 33.63356 | 0.47323
|  | 2486 | 33.73491 | 0.47192
|  | 2485 | 33.82368 | 0.47078
|  | 2484 | 33.88042 | 0.47005
|  | 2483 | 33.90536 | 0.46973
|  | 2482 | 33.90627 | 0.46972
|  | 2481 | 33.91238 | 0.46964
|  | 2480 | 33.88899 | 0.46994
|  | 2479 | 33.80447 | 0.47103
|  | 2478 | 33.66515 | 0.47282
|  | 2477 | 33.4967 | 0.475
|  | 2476 | 33.29621 | 0.47761
|  | 2475 | 33.09344 | 0.48026
|  | 2474 | 32.84379 | 0.48355
|  | 2473 | 32.52939 | 0.48772
|  | 2472 | 32.17925 | 0.49242
|  | 2471 | 31.83021 | 0.49716
|  | 2470 | 31.44856 | 0.5024
|  | 2469 | 31.05464 | 0.50787
|  | 2468 | 30.66485 | 0.51336
|  | 2467 | 30.31218 | 0.51838
|  | 2466 | 29.96029 | 0.52345
|  | 2465 | 29.62483 | 0.52834
|  | 2464 | 29.31736 | 0.53288
|  | 2463 | 29.0855 | 0.53632
|  | 2462 | 28.93994 | 0.5385
|  | 2461 | 28.85787 | 0.53974
|  | 2460 | 28.83995 | 0.54001
|  | 2459 | 28.9008 | 0.53909
|  | 2458 | 29.03525 | 0.53707
|  | 2457 | 29.2579 | 0.53376
|  | 2456 | 29.53919 | 0.5296
|  | 2455 | 29.84758 | 0.52509
|  | 2454 | 30.18772 | 0.52017
|  | 2453 | 30.54675 | 0.51503
|  | 2452 | 30.92343 | 0.50971
|  | 2451 | 31.31666 | 0.50422
|  | 2450 | 31.73395 | 0.49848
|  | 2449 | 32.15598 | 0.49274
|  | 2448 | 32.60722 | 0.48669
|  | 2447 | 33.0733 | 0.48052
|  | 2446 | 33.51705 | 0.47473
|  | 2445 | 33.95113 | 0.46915
|  | 2444 | 34.3916 | 0.46355
|  | 2443 | 34.82336 | 0.45813
|  | 2442 | 35.2392 | 0.45297
|  | 2441 | 35.65556 | 0.44787
|  | 2440 | 36.06386 | 0.44293
|  | 2439 | 36.4103 | 0.43878
|  | 2438 | 36.72478 | 0.43504
|  | 2437 | 36.99043 | 0.43191
|  | 2436 | 37.22823 | 0.42913
|  | 2435 | 37.45484 | 0.42649
|  | 2434 | 37.6545 | 0.42418
|  | 2433 | 37.81062 | 0.42239
|  | 2432 | 37.93659 | 0.42094
|  | 2431 | 38.04503 | 0.4197
|  | 2430 | 38.12545 | 0.41879
|  | 2429 | 38.18404 | 0.41812
|  | 2428 | 38.2602 | 0.41725
|  | 2427 | 38.32375 | 0.41653
|  | 2426 | 38.3636 | 0.41608
|  | 2425 | 38.37573 | 0.41594
|  | 2424 | 38.35903 | 0.41613
|  | 2423 | 38.33061 | 0.41645
|  | 2422 | 38.32803 | 0.41648
|  | 2421 | 38.31126 | 0.41667
|  | 2420 | 38.25648 | 0.4173
|  | 2419 | 38.18336 | 0.41813
|  | 2418 | 38.0993 | 0.41908
|  | 2417 | 37.9967 | 0.42025
|  | 2416 | 37.8881 | 0.4215
|  | 2415 | 37.77162 | 0.42283
|  | 2414 | 37.65114 | 0.42422
|  | 2413 | 37.52561 | 0.42567
|  | 2412 | 37.37041 | 0.42747
|  | 2411 | 37.17568 | 0.42974
|  | 2410 | 36.95896 | 0.43228
|  | 2409 | 36.74889 | 0.43476
|  | 2408 | 36.53473 | 0.43729
|  | 2407 | 36.31229 | 0.43995
|  | 2406 | 36.11369 | 0.44233
|  | 2405 | 35.94243 | 0.44439
|  | 2404 | 35.75367 | 0.44668
|  | 2403 | 35.58151 | 0.44878
|  | 2402 | 35.45152 | 0.45037
|  | 2401 | 35.34557 | 0.45166
|  | 2400 | 35.26725 | 0.45263
|  | 2399 | 35.24688 | 0.45288
|  | 2398 | 35.24999 | 0.45284
|  | 2397 | 35.24932 | 0.45285
|  | 2396 | 35.26915 | 0.4526
|  | 2395 | 35.30163 | 0.45221
|  | 2394 | 35.33375 | 0.45181
|  | 2393 | 35.3721 | 0.45134
|  | 2392 | 35.42632 | 0.45067
|  | 2391 | 35.48411 | 0.44997
|  | 2390 | 35.53292 | 0.44937
|  | 2389 | 35.56862 | 0.44893
|  | 2388 | 35.58463 | 0.44874
|  | 2387 | 35.60799 | 0.44845
|  | 2386 | 35.63429 | 0.44813
|  | 2385 | 35.64498 | 0.448
|  | 2384 | 35.67617 | 0.44762
|  | 2383 | 35.71168 | 0.44719
|  | 2382 | 35.71271 | 0.44718
|  | 2381 | 35.69174 | 0.44743
|  | 2380 | 35.6586 | 0.44784
|  | 2379 | 35.59741 | 0.44858
|  | 2378 | 35.52739 | 0.44944
|  | 2377 | 35.45705 | 0.4503
|  | 2376 | 35.38502 | 0.45118
|  | 2375 | 35.30648 | 0.45215
|  | 2374 | 35.20978 | 0.45334
|  | 2373 | 35.09955 | 0.4547
|  | 2372 | 34.97775 | 0.45621
|  | 2371 | 34.86588 | 0.4576
|  | 2370 | 34.74222 | 0.45914
|  | 2369 | 34.62061 | 0.46067
|  | 2368 | 34.54546 | 0.46161
|  | 2367 | 34.47414 | 0.46251
|  | 2366 | 34.37689 | 0.46373
|  | 2365 | 34.28759 | 0.46486
|  | 2364 | 34.21525 | 0.46578
|  | 2363 | 34.14692 | 0.46665
|  | 2362 | 34.07934 | 0.46751
|  | 2361 | 34.03252 | 0.46811
|  | 2360 | 34.01629 | 0.46831
|  | 2359 | 33.98844 | 0.46867
|  | 2358 | 33.94565 | 0.46922
|  | 2357 | 33.88674 | 0.46997
|  | 2356 | 33.79098 | 0.4712
|  | 2355 | 33.70217 | 0.47234
|  | 2354 | 33.60583 | 0.47359
|  | 2353 | 33.48883 | 0.4751
|  | 2352 | 33.38586 | 0.47644
|  | 2351 | 33.28957 | 0.47769
|  | 2350 | 33.15945 | 0.47939
|  | 2349 | 33.03293 | 0.48105
|  | 2348 | 32.91172 | 0.48265
|  | 2347 | 32.78581 | 0.48431
|  | 2346 | 32.6829 | 0.48568
|  | 2345 | 32.61371 | 0.4866
|  | 2344 | 32.53757 | 0.48761
|  | 2343 | 32.44832 | 0.48881
|  | 2342 | 32.35032 | 0.49012
|  | 2341 | 32.22604 | 0.49179
|  | 2340 | 32.12078 | 0.49321
|  | 2339 | 31.99541 | 0.49491
|  | 2338 | 31.85255 | 0.49686
|  | 2337 | 31.71794 | 0.49869
|  | 2336 | 31.55599 | 0.50092
|  | 2335 | 31.34643 | 0.50381
|  | 2334 | 31.13146 | 0.5068
|  | 2333 | 30.90882 | 0.50992
|  | 2332 | 30.67371 | 0.51323
|  | 2331 | 30.41198 | 0.51696
|  | 2330 | 30.16558 | 0.52049
|  | 2329 | 29.90246 | 0.52429
|  | 2328 | 29.6146 | 0.52849
|  | 2327 | 29.30775 | 0.53302
|  | 2326 | 28.9966 | 0.53765
|  | 2325 | 28.64913 | 0.54289
|  | 2324 | 28.29612 | 0.54827
|  | 2323 | 27.92677 | 0.55398
|  | 2322 | 27.55798 | 0.55975
|  | 2321 | 27.17793 | 0.56578
|  | 2320 | 26.77465 | 0.57228
|  | 2319 | 26.34142 | 0.57936
|  | 2318 | 25.93509 | 0.58611
|  | 2317 | 25.54255 | 0.59274
|  | 2316 | 25.18567 | 0.59885
|  | 2315 | 24.90387 | 0.60373
|  | 2314 | 24.68825 | 0.60751
|  | 2313 | 24.4903 | 0.61101
|  | 2312 | 24.36202 | 0.61329
|  | 2311 | 24.27813 | 0.61478
|  | 2310 | 24.22151 | 0.6158
|  | 2309 | 24.19283 | 0.61631
|  | 2308 | 24.17556 | 0.61662
|  | 2307 | 24.18295 | 0.61649
|  | 2306 | 24.20347 | 0.61612
|  | 2305 | 24.18936 | 0.61638
|  | 2304 | 24.155 | 0.61699
|  | 2303 | 24.12348 | 0.61756
|  | 2302 | 24.0826 | 0.6183
|  | 2301 | 24.0551 | 0.61879
|  | 2300 | 24.06659 | 0.61859
|  | 2299 | 24.06744 | 0.61857
|  | 2298 | 24.06366 | 0.61864
|  | 2297 | 24.06814 | 0.61856
|  | 2296 | 24.07199 | 0.61849
|  | 2295 | 24.09157 | 0.61813
|  | 2294 | 24.13024 | 0.61744
|  | 2293 | 24.15129 | 0.61706
|  | 2292 | 24.16432 | 0.61683
|  | 2291 | 24.23013 | 0.61564
|  | 2290 | 24.28845 | 0.6146
|  | 2289 | 24.30677 | 0.61427
|  | 2288 | 24.32719 | 0.61391
|  | 2287 | 24.35146 | 0.61348
|  | 2286 | 24.3771 | 0.61302
|  | 2285 | 24.39174 | 0.61276
|  | 2284 | 24.42334 | 0.61219
|  | 2283 | 24.43269 | 0.61203
|  | 2282 | 24.49581 | 0.61091
|  | 2281 | 24.52268 | 0.61043
|  | 2280 | 24.487 | 0.61106
|  | 2279 | 24.48005 | 0.61119
|  | 2278 | 24.44284 | 0.61185
|  | 2277 | 24.39329 | 0.61273
|  | 2276 | 24.34363 | 0.61361
|  | 2275 | 24.29396 | 0.6145
|  | 2274 | 24.25119 | 0.61527
|  | 2273 | 24.25354 | 0.61522
|  | 2272 | 24.30441 | 0.61431
|  | 2271 | 24.37822 | 0.613
|  | 2270 | 24.48663 | 0.61107
|  | 2269 | 24.59469 | 0.60916
|  | 2268 | 24.76014 | 0.60625
|  | 2267 | 24.97026 | 0.60258
|  | 2266 | 25.17253 | 0.59907
|  | 2265 | 25.39981 | 0.59517
|  | 2264 | 25.64497 | 0.591
|  | 2263 | 25.8864 | 0.58693
|  | 2262 | 26.12787 | 0.5829
|  | 2261 | 26.404 | 0.57833
|  | 2260 | 26.61182 | 0.57493
|  | 2259 | 26.83674 | 0.57127
|  | 2258 | 27.02304 | 0.56827
|  | 2257 | 27.19746 | 0.56547
|  | 2256 | 27.36436 | 0.56281
|  | 2255 | 27.53278 | 0.56015
|  | 2254 | 27.67145 | 0.55797
|  | 2253 | 27.83183 | 0.55546
|  | 2252 | 27.96638 | 0.55336
|  | 2251 | 28.1034 | 0.55124
|  | 2250 | 28.21832 | 0.54947
|  | 2249 | 28.36544 | 0.54721
|  | 2248 | 28.46642 | 0.54567
|  | 2247 | 28.55327 | 0.54434
|  | 2246 | 28.61247 | 0.54344
|  | 2245 | 28.66083 | 0.54271
|  | 2244 | 28.71059 | 0.54196
|  | 2243 | 28.70891 | 0.54198
|  | 2242 | 28.71995 | 0.54182
|  | 2241 | 28.73232 | 0.54163
|  | 2240 | 28.7406 | 0.5415
|  | 2239 | 28.73616 | 0.54157
|  | 2238 | 28.69255 | 0.54223
|  | 2237 | 28.61833 | 0.54336
|  | 2236 | 28.55197 | 0.54436
|  | 2235 | 28.46934 | 0.54562
|  | 2234 | 28.36591 | 0.5472
|  | 2233 | 28.32305 | 0.54786
|  | 2232 | 28.25536 | 0.5489
|  | 2231 | 28.15952 | 0.55037
|  | 2230 | 28.08245 | 0.55157
|  | 2229 | 27.99485 | 0.55292
|  | 2228 | 27.917 | 0.55413
|  | 2227 | 27.85898 | 0.55503
|  | 2226 | 27.7997 | 0.55596
|  | 2225 | 27.73199 | 0.55702
|  | 2224 | 27.68331 | 0.55778
|  | 2223 | 27.64072 | 0.55845
|  | 2222 | 27.58656 | 0.5593
|  | 2221 | 27.50044 | 0.56066
|  | 2220 | 27.40307 | 0.5622
|  | 2219 | 27.29249 | 0.56396
|  | 2218 | 27.17992 | 0.56575
|  | 2217 | 27.04228 | 0.56796
|  | 2216 | 26.9145 | 0.57001
|  | 2215 | 26.75961 | 0.57252
|  | 2214 | 26.58989 | 0.57528
|  | 2213 | 26.42127 | 0.57805
|  | 2212 | 26.26674 | 0.58059
|  | 2211 | 26.11285 | 0.58315
|  | 2210 | 25.96069 | 0.58568
|  | 2209 | 25.81553 | 0.58812
|  | 2208 | 25.73615 | 0.58946
|  | 2207 | 25.62522 | 0.59133
|  | 2206 | 25.49586 | 0.59353
|  | 2205 | 25.41375 | 0.59493
|  | 2204 | 25.34545 | 0.5961
|  | 2203 | 25.26613 | 0.59746
|  | 2202 | 25.18758 | 0.59881
|  | 2201 | 25.15255 | 0.59942
|  | 2200 | 25.10706 | 0.6002
|  | 2199 | 25.05562 | 0.60109
|  | 2198 | 25.0056 | 0.60196
|  | 2197 | 24.98737 | 0.60228
|  | 2196 | 24.9308 | 0.60326
|  | 2195 | 24.83471 | 0.60494
|  | 2194 | 24.76549 | 0.60615
|  | 2193 | 24.72281 | 0.6069
|  | 2192 | 24.63633 | 0.60842
|  | 2191 | 24.54626 | 0.61001
|  | 2190 | 24.43519 | 0.61198
|  | 2189 | 24.37478 | 0.61306
|  | 2188 | 24.37323 | 0.61309
|  | 2187 | 24.30641 | 0.61428
|  | 2186 | 24.23329 | 0.61559
|  | 2185 | 24.17863 | 0.61657
|  | 2184 | 24.13846 | 0.61729
|  | 2183 | 24.13228 | 0.6174
|  | 2182 | 24.16061 | 0.61689
|  | 2181 | 24.11089 | 0.61779
|  | 2180 | 24.04541 | 0.61897
|  | 2179 | 23.97739 | 0.6202
|  | 2178 | 23.88346 | 0.6219
|  | 2177 | 23.79777 | 0.62346
|  | 2176 | 23.72218 | 0.62485
|  | 2175 | 23.59792 | 0.62713
|  | 2174 | 23.47775 | 0.62934
|  | 2173 | 23.31227 | 0.63242
|  | 2172 | 23.13635 | 0.63571
|  | 2171 | 22.94403 | 0.63933
|  | 2170 | 22.69187 | 0.64413
|  | 2169 | 22.4616 | 0.64856
|  | 2168 | 22.21413 | 0.65337
|  | 2167 | 21.90512 | 0.65945
|  | 2166 | 21.63117 | 0.66492
|  | 2165 | 21.38071 | 0.66998
|  | 2164 | 21.1446 | 0.6748
|  | 2163 | 20.96487 | 0.67851
|  | 2162 | 20.78047 | 0.68234
|  | 2161 | 20.68581 | 0.68433
|  | 2160 | 20.66588 | 0.68475
|  | 2159 | 20.69279 | 0.68418
|  | 2158 | 20.77724 | 0.68241
|  | 2157 | 20.82536 | 0.68141
|  | 2156 | 20.90286 | 0.67979
|  | 2155 | 21.01118 | 0.67755
|  | 2154 | 21.08418 | 0.67604
|  | 2153 | 21.21996 | 0.67326
|  | 2152 | 21.29656 | 0.67169
|  | 2151 | 21.31346 | 0.67135
|  | 2150 | 21.36937 | 0.67021
|  | 2149 | 21.36676 | 0.67026
|  | 2148 | 21.35292 | 0.67054
|  | 2147 | 21.31156 | 0.67138
|  | 2146 | 21.21643 | 0.67333
|  | 2145 | 21.18317 | 0.67401
|  | 2144 | 21.06815 | 0.67637
|  | 2143 | 20.91623 | 0.67952
|  | 2142 | 20.78703 | 0.68221
|  | 2141 | 20.61055 | 0.68591
|  | 2140 | 20.50617 | 0.68812
|  | 2139 | 20.35632 | 0.6913
|  | 2138 | 20.17267 | 0.69524
|  | 2137 | 20.06078 | 0.69765
|  | 2136 | 19.94136 | 0.70025
|  | 2135 | 19.87198 | 0.70176
|  | 2134 | 19.81641 | 0.70298
|  | 2133 | 19.75213 | 0.70439
|  | 2132 | 19.80882 | 0.70314
|  | 2131 | 19.865 | 0.70191
|  | 2130 | 19.92235 | 0.70066
|  | 2129 | 20.03278 | 0.69826
|  | 2128 | 20.06517 | 0.69756
|  | 2127 | 20.17408 | 0.69521
|  | 2126 | 20.25539 | 0.69346
|  | 2125 | 20.27335 | 0.69307
|  | 2124 | 20.32549 | 0.69196
|  | 2123 | 20.29036 | 0.69271
|  | 2122 | 20.31724 | 0.69214
|  | 2121 | 20.31953 | 0.69209
|  | 2120 | 20.24452 | 0.69369
|  | 2119 | 20.24964 | 0.69358
|  | 2118 | 20.19202 | 0.69482
|  | 2117 | 20.20517 | 0.69454
|  | 2116 | 20.21436 | 0.69434
|  | 2115 | 20.1334 | 0.69608
|  | 2114 | 20.12871 | 0.69618
|  | 2113 | 20.08019 | 0.69723
|  | 2112 | 20.09471 | 0.69692
|  | 2111 | 20.0938 | 0.69694
|  | 2110 | 20.02563 | 0.69841
|  | 2109 | 20.06421 | 0.69758
|  | 2108 | 19.98624 | 0.69927
|  | 2107 | 19.95499 | 0.69995
|  | 2106 | 19.91621 | 0.70079
|  | 2105 | 19.83349 | 0.7026
|  | 2104 | 19.84272 | 0.7024
|  | 2103 | 19.79715 | 0.7034
|  | 2102 | 19.78283 | 0.70371
|  | 2101 | 19.73051 | 0.70486
|  | 2100 | 19.65217 | 0.70659
|  | 2099 | 19.68123 | 0.70595
|  | 2098 | 19.60118 | 0.70772
|  | 2097 | 19.56767 | 0.70846
|  | 2096 | 19.52354 | 0.70944
|  | 2095 | 19.4616 | 0.71082
|  | 2094 | 19.49963 | 0.70997
|  | 2093 | 19.43092 | 0.71151
|  | 2092 | 19.40735 | 0.71203
|  | 2091 | 19.39179 | 0.71238
|  | 2090 | 19.33955 | 0.71355
|  | 2089 | 19.39629 | 0.71228
|  | 2088 | 19.35112 | 0.71329
|  | 2087 | 19.32691 | 0.71384
|  | 2086 | 19.31217 | 0.71417
|  | 2085 | 19.27519 | 0.715
|  | 2084 | 19.33226 | 0.71372
|  | 2083 | 19.27505 | 0.715
|  | 2082 | 19.2621 | 0.7153
|  | 2081 | 19.24559 | 0.71567
|  | 2080 | 19.21374 | 0.71639
|  | 2079 | 19.26571 | 0.71522
|  | 2078 | 19.21973 | 0.71625
|  | 2077 | 19.22167 | 0.71621
|  | 2076 | 19.18895 | 0.71695
|  | 2075 | 19.18105 | 0.71713
|  | 2074 | 19.23825 | 0.71583
|  | 2073 | 19.19006 | 0.71692
|  | 2072 | 19.21118 | 0.71645
|  | 2071 | 19.1705 | 0.71737
|  | 2070 | 19.19514 | 0.71681
|  | 2069 | 19.24031 | 0.71579
|  | 2068 | 19.22894 | 0.71604
|  | 2067 | 19.26133 | 0.71531
|  | 2066 | 19.22869 | 0.71605
|  | 2065 | 19.25801 | 0.71539
|  | 2064 | 19.25752 | 0.7154
|  | 2063 | 19.28908 | 0.71469
|  | 2062 | 19.32757 | 0.71382
|  | 2061 | 19.29649 | 0.71452
|  | 2060 | 19.32869 | 0.7138
|  | 2059 | 19.3067 | 0.71429
|  | 2058 | 19.35491 | 0.71321
|  | 2057 | 19.35579 | 0.71319
|  | 2056 | 19.32941 | 0.71378
|  | 2055 | 19.35448 | 0.71322
|  | 2054 | 19.3198 | 0.714
|  | 2053 | 19.3786 | 0.71268
|  | 2052 | 19.36403 | 0.713
|  | 2051 | 19.35159 | 0.71328
|  | 2050 | 19.36485 | 0.71299
|  | 2049 | 19.34127 | 0.71352
|  | 2048 | 19.39999 | 0.7122
|  | 2047 | 19.37117 | 0.71284
|  | 2046 | 19.37816 | 0.71269
|  | 2045 | 19.39532 | 0.7123
|  | 2044 | 19.41075 | 0.71196
|  | 2043 | 19.44817 | 0.71112
|  | 2042 | 19.41938 | 0.71176
|  | 2041 | 19.45456 | 0.71098
|  | 2040 | 19.45295 | 0.71101
|  | 2039 | 19.4973 | 0.71003
|  | 2038 | 19.52177 | 0.70948
|  | 2037 | 19.50398 | 0.70988
|  | 2036 | 19.52426 | 0.70943
|  | 2035 | 19.51843 | 0.70956
|  | 2034 | 19.58417 | 0.70809
|  | 2033 | 19.57554 | 0.70829
|  | 2032 | 19.5876 | 0.70802
|  | 2031 | 19.56974 | 0.70841
|  | 2030 | 19.57458 | 0.70831
|  | 2029 | 19.62418 | 0.70721
|  | 2028 | 19.60766 | 0.70757
|  | 2027 | 19.62749 | 0.70714
|  | 2026 | 19.61732 | 0.70736
|  | 2025 | 19.67156 | 0.70616
|  | 2024 | 19.66353 | 0.70634
|  | 2023 | 19.67108 | 0.70617
|  | 2022 | 19.67873 | 0.706
|  | 2021 | 19.69636 | 0.70561
|  | 2020 | 19.75882 | 0.70424
|  | 2019 | 19.74696 | 0.7045
|  | 2018 | 19.78332 | 0.7037
|  | 2017 | 19.79141 | 0.70352
|  | 2016 | 19.8565 | 0.7021
|  | 2015 | 19.86833 | 0.70184
|  | 2014 | 19.86089 | 0.702
|  | 2013 | 19.88448 | 0.70149
|  | 2012 | 19.85085 | 0.70222
|  | 2011 | 19.91404 | 0.70084
|  | 2010 | 19.91652 | 0.70079
|  | 2009 | 19.94601 | 0.70014
|  | 2008 | 19.93045 | 0.70048
|  | 2007 | 19.95413 | 0.69997
|  | 2006 | 20.00068 | 0.69896
|  | 2005 | 19.98125 | 0.69938
|  | 2004 | 20.01071 | 0.69874
|  | 2003 | 19.98038 | 0.6994
|  | 2002 | 20.01179 | 0.69871
|  | 2001 | 19.99439 | 0.69909
|  | 2000 | 20.05106 | 0.69786
|  | 1999 | 20.08313 | 0.69717
|  | 1998 | 20.08666 | 0.69709
|  | 1997 | 20.09973 | 0.69681
|  | 1996 | 20.09082 | 0.697
|  | 1995 | 20.12833 | 0.69619
|  | 1994 | 20.13367 | 0.69608
|  | 1993 | 20.2116 | 0.6944
|  | 1992 | 20.20385 | 0.69457
|  | 1991 | 20.23915 | 0.69381
|  | 1990 | 20.21237 | 0.69438
|  | 1989 | 20.23043 | 0.69399
|  | 1988 | 20.23626 | 0.69387
|  | 1987 | 20.23881 | 0.69382
|  | 1986 | 20.25463 | 0.69348
|  | 1985 | 20.24968 | 0.69358
|  | 1984 | 20.29193 | 0.69268
|  | 1983 | 20.29196 | 0.69268
|  | 1982 | 20.35588 | 0.69131
|  | 1981 | 20.33156 | 0.69183
|  | 1980 | 20.37132 | 0.69098
|  | 1979 | 20.34939 | 0.69145
|  | 1978 | 20.37013 | 0.69101
|  | 1977 | 20.37072 | 0.69099
|  | 1976 | 20.37908 | 0.69082
|  | 1975 | 20.39521 | 0.69047
|  | 1974 | 20.34904 | 0.69146
|  | 1973 | 20.41185 | 0.69012
|  | 1972 | 20.38926 | 0.6906
|  | 1971 | 20.46112 | 0.68907
|  | 1970 | 20.45457 | 0.68921
|  | 1969 | 20.50607 | 0.68812
|  | 1968 | 20.50471 | 0.68815
|  | 1967 | 20.4877 | 0.68851
|  | 1966 | 20.49513 | 0.68835
|  | 1965 | 20.48919 | 0.68848
|  | 1964 | 20.5576 | 0.68703
|  | 1963 | 20.54302 | 0.68734
|  | 1962 | 20.59116 | 0.68632
|  | 1961 | 20.53655 | 0.68747
|  | 1960 | 20.57905 | 0.68657
|  | 1959 | 20.53921 | 0.68742
|  | 1958 | 20.61125 | 0.6859
|  | 1957 | 20.61568 | 0.6858
|  | 1956 | 20.66138 | 0.68484
|  | 1955 | 20.61765 | 0.68576
|  | 1954 | 20.63341 | 0.68543
|  | 1953 | 20.6731 | 0.68459
|  | 1952 | 20.68662 | 0.68431
|  | 1951 | 20.72058 | 0.6836
|  | 1950 | 20.70561 | 0.68391
|  | 1949 | 20.74968 | 0.68299
|  | 1948 | 20.74237 | 0.68314
|  | 1947 | 20.81106 | 0.68171
|  | 1946 | 20.78114 | 0.68233
|  | 1945 | 20.80291 | 0.68188
|  | 1944 | 20.77799 | 0.6824
|  | 1943 | 20.82401 | 0.68144
|  | 1942 | 20.80026 | 0.68193
|  | 1941 | 20.84398 | 0.68102
|  | 1940 | 20.87199 | 0.68044
|  | 1939 | 20.93484 | 0.67913
|  | 1938 | 20.91648 | 0.67951
|  | 1937 | 20.91058 | 0.67963
|  | 1936 | 20.89017 | 0.68006
|  | 1935 | 20.87104 | 0.68046
|  | 1934 | 20.88582 | 0.68015
|  | 1933 | 20.93159 | 0.6792
|  | 1932 | 20.97074 | 0.67839
|  | 1931 | 20.98198 | 0.67815
|  | 1930 | 21.02172 | 0.67733
|  | 1929 | 21.07762 | 0.67618
|  | 1928 | 21.10876 | 0.67554
|  | 1927 | 21.12938 | 0.67511
|  | 1926 | 21.12597 | 0.67518
|  | 1925 | 21.12274 | 0.67525
|  | 1924 | 21.09982 | 0.67572
|  | 1923 | 21.09127 | 0.6759
|  | 1922 | 21.11933 | 0.67532
|  | 1921 | 21.17696 | 0.67414
|  | 1920 | 21.238 | 0.67289
|  | 1919 | 21.29467 | 0.67173
|  | 1918 | 21.26148 | 0.67241
|  | 1917 | 21.22703 | 0.67311
|  | 1916 | 21.20075 | 0.67365
|  | 1915 | 21.26382 | 0.67236
|  | 1914 | 21.3347 | 0.67091
|  | 1913 | 21.36197 | 0.67036
|  | 1912 | 21.35524 | 0.6705
|  | 1911 | 21.36666 | 0.67026
|  | 1910 | 21.36241 | 0.67035
|  | 1909 | 21.3593 | 0.67041
|  | 1908 | 21.36183 | 0.67036
|  | 1907 | 21.43064 | 0.66896
|  | 1906 | 21.54191 | 0.66672
|  | 1905 | 21.59169 | 0.66571
|  | 1904 | 21.54601 | 0.66663
|  | 1903 | 21.45974 | 0.66838
|  | 1902 | 21.42942 | 0.66899
|  | 1901 | 21.4383 | 0.66881
|  | 1900 | 21.51749 | 0.66721
|  | 1899 | 21.63398 | 0.66486
|  | 1898 | 21.70398 | 0.66346
|  | 1897 | 21.7225 | 0.66309
|  | 1896 | 21.69701 | 0.6636
|  | 1895 | 21.69614 | 0.66362
|  | 1894 | 21.73621 | 0.66282
|  | 1893 | 21.82805 | 0.66099
|  | 1892 | 21.93012 | 0.65896
|  | 1891 | 21.9845 | 0.65788
|  | 1890 | 21.99484 | 0.65768
|  | 1889 | 21.9537 | 0.65849
|  | 1888 | 21.92522 | 0.65906
|  | 1887 | 21.8822 | 0.65991
|  | 1886 | 21.87049 | 0.66014
|  | 1885 | 21.95632 | 0.65844
|  | 1884 | 22.03718 | 0.65684
|  | 1883 | 22.09964 | 0.65561
|  | 1882 | 22.07475 | 0.6561
|  | 1881 | 22.0486 | 0.65662
|  | 1880 | 21.98629 | 0.65785
|  | 1879 | 21.94826 | 0.6586
|  | 1878 | 21.96321 | 0.6583
|  | 1877 | 22.03372 | 0.65691
|  | 1876 | 22.03757 | 0.65684
|  | 1875 | 22.02928 | 0.657
|  | 1874 | 21.98004 | 0.65797
|  | 1873 | 21.9377 | 0.65881
|  | 1872 | 21.90325 | 0.65949
|  | 1871 | 21.87052 | 0.66014
|  | 1870 | 21.82097 | 0.66113
|  | 1869 | 21.85027 | 0.66054
|  | 1868 | 21.89862 | 0.65958
|  | 1867 | 21.9517 | 0.65853
|  | 1866 | 22.04258 | 0.65674
|  | 1865 | 22.06824 | 0.65623
|  | 1864 | 22.08777 | 0.65585
|  | 1863 | 22.10666 | 0.65548
|  | 1862 | 22.13714 | 0.65488
|  | 1861 | 22.18286 | 0.65398
|  | 1860 | 22.17743 | 0.65409
|  | 1859 | 22.1778 | 0.65408
|  | 1858 | 22.11987 | 0.65522
|  | 1857 | 22.02807 | 0.65702
|  | 1856 | 21.98424 | 0.65789
|  | 1855 | 21.97284 | 0.65811
|  | 1854 | 21.99392 | 0.6577
|  | 1853 | 22.03841 | 0.65682
|  | 1852 | 22.02543 | 0.65708
|  | 1851 | 21.98296 | 0.65791
|  | 1850 | 21.92712 | 0.65902
|  | 1849 | 21.88879 | 0.65978
|  | 1848 | 21.929 | 0.65898
|  | 1847 | 22.01144 | 0.65735
|  | 1846 | 22.06967 | 0.6562
|  | 1845 | 22.01476 | 0.65729
|  | 1844 | 21.80878 | 0.66137
|  | 1843 | 21.70785 | 0.66338
|  | 1842 | 21.73528 | 0.66283
|  | 1841 | 21.81287 | 0.66129
|  | 1840 | 21.93488 | 0.65886
|  | 1839 | 21.85197 | 0.66051
|  | 1838 | 21.70061 | 0.66353
|  | 1837 | 21.55072 | 0.66654
|  | 1836 | 21.49217 | 0.66772
|  | 1835 | 21.57533 | 0.66604
|  | 1834 | 21.58342 | 0.66588
|  | 1833 | 21.53306 | 0.66689
|  | 1832 | 21.45937 | 0.66838
|  | 1831 | 21.4877 | 0.66781
|  | 1830 | 21.53844 | 0.66679
|  | 1829 | 21.53463 | 0.66686
|  | 1828 | 21.5208 | 0.66714
|  | 1827 | 21.46511 | 0.66827
|  | 1826 | 21.42524 | 0.66907
|  | 1825 | 21.40446 | 0.6695
|  | 1824 | 21.35558 | 0.67049
|  | 1823 | 21.33406 | 0.67093
|  | 1822 | 21.3195 | 0.67122
|  | 1821 | 21.38151 | 0.66996
|  | 1820 | 21.37801 | 0.67003
|  | 1819 | 21.35916 | 0.67042
|  | 1818 | 21.21821 | 0.67329
|  | 1817 | 21.09308 | 0.67586
|  | 1816 | 21.01357 | 0.6775
|  | 1815 | 21.0261 | 0.67724
|  | 1814 | 21.03435 | 0.67707
|  | 1813 | 21.02068 | 0.67735
|  | 1812 | 20.97585 | 0.67828
|  | 1811 | 20.92792 | 0.67927
|  | 1810 | 20.91125 | 0.67962
|  | 1809 | 20.90297 | 0.67979
|  | 1808 | 20.89382 | 0.67998
|  | 1807 | 20.80499 | 0.68183
|  | 1806 | 20.83221 | 0.68126
|  | 1805 | 20.75395 | 0.6829
|  | 1804 | 20.73495 | 0.6833
|  | 1803 | 20.63603 | 0.68537
|  | 1802 | 20.64227 | 0.68524
|  | 1801 | 20.55816 | 0.68702
|  | 1800 | 20.49544 | 0.68834
|  | 1799 | 20.43526 | 0.68962
|  | 1798 | 20.38257 | 0.69074
|  | 1797 | 20.36887 | 0.69103
|  | 1796 | 20.30246 | 0.69245
|  | 1795 | 20.2934 | 0.69265
|  | 1794 | 20.2183 | 0.69426
|  | 1793 | 20.25669 | 0.69343
|  | 1792 | 20.2005 | 0.69464
|  | 1791 | 20.17803 | 0.69512
|  | 1790 | 20.12328 | 0.6963
|  | 1789 | 20.07791 | 0.69728
|  | 1788 | 20.03284 | 0.69826
|  | 1787 | 19.93801 | 0.70032
|  | 1786 | 19.91302 | 0.70086
|  | 1785 | 19.82611 | 0.70276
|  | 1784 | 19.77905 | 0.70379
|  | 1783 | 19.65074 | 0.70662
|  | 1782 | 19.59423 | 0.70787
|  | 1781 | 19.54979 | 0.70886
|  | 1780 | 19.49013 | 0.71019
|  | 1779 | 19.43781 | 0.71135
|  | 1778 | 19.35694 | 0.71316
|  | 1777 | 19.32947 | 0.71378
|  | 1776 | 19.24902 | 0.71559
|  | 1775 | 19.1632 | 0.71753
|  | 1774 | 19.10762 | 0.71879
|  | 1773 | 19.04965 | 0.72011
|  | 1772 | 18.98884 | 0.7215
|  | 1771 | 18.91927 | 0.7231
|  | 1770 | 18.86336 | 0.72438
|  | 1769 | 18.78261 | 0.72624
|  | 1768 | 18.7242 | 0.7276
|  | 1767 | 18.63289 | 0.72972
|  | 1766 | 18.57166 | 0.73115
|  | 1765 | 18.50339 | 0.73275
|  | 1764 | 18.46234 | 0.73371
|  | 1763 | 18.46038 | 0.73376
|  | 1762 | 18.42167 | 0.73467
|  | 1761 | 18.38119 | 0.73563
|  | 1760 | 18.32496 | 0.73696
|  | 1759 | 18.29935 | 0.73756
|  | 1758 | 18.25095 | 0.73871
|  | 1757 | 18.2188 | 0.73948
|  | 1756 | 18.17371 | 0.74056
|  | 1755 | 18.11696 | 0.74191
|  | 1754 | 18.056 | 0.74338
|  | 1753 | 17.98494 | 0.74509
|  | 1752 | 17.90424 | 0.74704
|  | 1751 | 17.81982 | 0.7491
|  | 1750 | 17.72269 | 0.75147
|  | 1749 | 17.63925 | 0.75352
|  | 1748 | 17.54377 | 0.75588
|  | 1747 | 17.46489 | 0.75783
|  | 1746 | 17.3803 | 0.75994
|  | 1745 | 17.30603 | 0.7618
|  | 1744 | 17.24628 | 0.7633
|  | 1743 | 17.20657 | 0.76431
|  | 1742 | 17.1431 | 0.76591
|  | 1741 | 17.04292 | 0.76846
|  | 1740 | 16.94611 | 0.77093
|  | 1739 | 16.83992 | 0.77366
|  | 1738 | 16.73536 | 0.77636
|  | 1737 | 16.64895 | 0.77861
|  | 1736 | 16.54369 | 0.78137
|  | 1735 | 16.45609 | 0.78367
|  | 1734 | 16.37157 | 0.78591
|  | 1733 | 16.29396 | 0.78797
|  | 1732 | 16.21916 | 0.78997
|  | 1731 | 16.15677 | 0.79165
|  | 1730 | 16.09948 | 0.79319
|  | 1729 | 16.04009 | 0.79479
|  | 1728 | 15.98658 | 0.79624
|  | 1727 | 15.93988 | 0.79751
|  | 1726 | 15.88059 | 0.79913
|  | 1725 | 15.82473 | 0.80066
|  | 1724 | 15.76689 | 0.80225
|  | 1723 | 15.72843 | 0.80331
|  | 1722 | 15.64978 | 0.80549
|  | 1721 | 15.55776 | 0.80805
|  | 1720 | 15.46097 | 0.81076
|  | 1719 | 15.36971 | 0.81333
|  | 1718 | 15.29287 | 0.81551
|  | 1717 | 15.20459 | 0.81803
|  | 1716 | 15.13728 | 0.81995
|  | 1715 | 15.07019 | 0.82188
|  | 1714 | 15.00114 | 0.82388
|  | 1713 | 14.93515 | 0.82579
|  | 1712 | 14.86757 | 0.82776
|  | 1711 | 14.79392 | 0.82992
|  | 1710 | 14.71684 | 0.83219
|  | 1709 | 14.63458 | 0.83462
|  | 1708 | 14.57603 | 0.83636
|  | 1707 | 14.48061 | 0.83921
|  | 1706 | 14.36049 | 0.84283
|  | 1705 | 14.24004 | 0.84649
|  | 1704 | 14.10576 | 0.8506
|  | 1703 | 13.98688 | 0.85428
|  | 1702 | 13.86183 | 0.85818
|  | 1701 | 13.7451 | 0.86185
|  | 1700 | 13.62723 | 0.86559
|  | 1699 | 13.52006 | 0.86902
|  | 1698 | 13.4262 | 0.87205
|  | 1697 | 13.3672 | 0.87396
|  | 1696 | 13.33364 | 0.87505
|  | 1695 | 13.27634 | 0.87692
|  | 1694 | 13.19503 | 0.87959
|  | 1693 | 13.12048 | 0.88205
|  | 1692 | 13.03833 | 0.88478
|  | 1691 | 12.94175 | 0.88801
|  | 1690 | 12.84412 | 0.8913
|  | 1689 | 12.74062 | 0.89481
|  | 1688 | 12.64149 | 0.8982
|  | 1687 | 12.55036 | 0.90134
|  | 1686 | 12.46848 | 0.90419
|  | 1685 | 12.42138 | 0.90583
|  | 1684 | 12.40767 | 0.90631
|  | 1683 | 12.3705 | 0.90761
|  | 1682 | 12.31947 | 0.90941
|  | 1681 | 12.26375 | 0.91138
|  | 1680 | 12.1983 | 0.9137
|  | 1679 | 12.11568 | 0.91665
|  | 1678 | 12.02169 | 0.92003
|  | 1677 | 11.91347 | 0.92396
|  | 1676 | 11.79798 | 0.92819
|  | 1675 | 11.67134 | 0.93288
|  | 1674 | 11.55052 | 0.9374
|  | 1673 | 11.45091 | 0.94116
|  | 1672 | 11.3353 | 0.94557
|  | 1671 | 11.20857 | 0.95045
|  | 1670 | 11.08624 | 0.95522
|  | 1669 | 10.9681 | 0.95987
|  | 1668 | 10.87718 | 0.96348
|  | 1667 | 10.79906 | 0.96661
|  | 1666 | 10.7156 | 0.96998
|  | 1665 | 10.66592 | 0.972
|  | 1664 | 10.62595 | 0.97363
|  | 1663 | 10.59094 | 0.97507
|  | 1662 | 10.55619 | 0.97649
|  | 1661 | 10.52098 | 0.97794
|  | 1660 | 10.48496 | 0.97943
|  | 1659 | 10.44357 | 0.98115
|  | 1658 | 10.40297 | 0.98284
|  | 1657 | 10.35825 | 0.98471
|  | 1656 | 10.30868 | 0.9868
|  | 1655 | 10.26031 | 0.98884
|  | 1654 | 10.20115 | 0.99135
|  | 1653 | 10.15402 | 0.99336
|  | 1652 | 10.11198 | 0.99516
|  | 1651 | 10.03268 | 0.99858
|  | 1650 | 9.93537 | 1.00282
|  | 1649 | 9.8305 | 1.00742
|  | 1648 | 9.7213 | 1.01228
|  | 1647 | 9.61325 | 1.01713
|  | 1646 | 9.51304 | 1.02168
|  | 1645 | 9.42295 | 1.02581
|  | 1644 | 9.35999 | 1.02872
|  | 1643 | 9.31251 | 1.03093
|  | 1642 | 9.25006 | 1.03386
|  | 1641 | 9.18215 | 1.03706
|  | 1640 | 9.11292 | 1.04034
|  | 1639 | 9.04748 | 1.04347
|  | 1638 | 8.97495 | 1.04697
|  | 1637 | 8.91443 | 1.04991
|  | 1636 | 8.85487 | 1.05282
|  | 1635 | 8.76465 | 1.05727
|  | 1634 | 8.6611 | 1.06243
|  | 1633 | 8.55328 | 1.06787
|  | 1632 | 8.45354 | 1.07296
|  | 1631 | 8.38076 | 1.07672
|  | 1630 | 8.31891 | 1.07993
|  | 1629 | 8.24417 | 1.08385
|  | 1628 | 8.16482 | 1.08805
|  | 1627 | 8.09461 | 1.0918
|  | 1626 | 8.022 | 1.09572
|  | 1625 | 7.95027 | 1.09962
|  | 1624 | 7.88163 | 1.10338
|  | 1623 | 7.81342 | 1.10716
|  | 1622 | 7.72743 | 1.11196
|  | 1621 | 7.66051 | 1.11574
|  | 1620 | 7.60116 | 1.11912
|  | 1619 | 7.51463 | 1.12409
|  | 1618 | 7.4121 | 1.13006
|  | 1617 | 7.31113 | 1.13602
|  | 1616 | 7.22303 | 1.14128
|  | 1615 | 7.1399 | 1.14631
|  | 1614 | 7.07156 | 1.15048
|  | 1613 | 7.00938 | 1.15432
|  | 1612 | 6.95065 | 1.15797
|  | 1611 | 6.89556 | 1.16143
|  | 1610 | 6.83147 | 1.16549
|  | 1609 | 6.76695 | 1.16961
|  | 1608 | 6.70555 | 1.17357
|  | 1607 | 6.62806 | 1.17861
|  | 1606 | 6.54496 | 1.18409
|  | 1605 | 6.45827 | 1.18988
|  | 1604 | 6.36758 | 1.19603
|  | 1603 | 6.27632 | 1.20229
|  | 1602 | 6.19069 | 1.20826
|  | 1601 | 6.11291 | 1.21375
|  | 1600 | 6.03579 | 1.21927
|  | 1599 | 5.97153 | 1.22391
|  | 1598 | 5.91662 | 1.22793
|  | 1597 | 5.88814 | 1.23002
|  | 1596 | 5.86122 | 1.23201
|  | 1595 | 5.79915 | 1.23664
|  | 1594 | 5.72164 | 1.24248
|  | 1593 | 5.63151 | 1.24938
|  | 1592 | 5.53663 | 1.25675
|  | 1591 | 5.43846 | 1.26452
|  | 1590 | 5.34365 | 1.27216
|  | 1589 | 5.24732 | 1.28006
|  | 1588 | 5.15559 | 1.28772
|  | 1587 | 5.07076 | 1.29493
|  | 1586 | 5.00162 | 1.30089
|  | 1585 | 4.93657 | 1.30657
|  | 1584 | 4.87821 | 1.31174
|  | 1583 | 4.81554 | 1.31735
|  | 1582 | 4.75636 | 1.32273
|  | 1581 | 4.69119 | 1.32872
|  | 1580 | 4.65225 | 1.33234
|  | 1579 | 4.5971 | 1.33752
|  | 1578 | 4.51 | 1.34582
|  | 1577 | 4.41458 | 1.35511
|  | 1576 | 4.3187 | 1.36465
|  | 1575 | 4.2234 | 1.37434
|  | 1574 | 4.13943 | 1.38306
|  | 1573 | 4.08971 | 1.38831
|  | 1572 | 4.04755 | 1.39281
|  | 1571 | 3.98552 | 1.39952
|  | 1570 | 3.92632 | 1.40601
|  | 1569 | 3.86655 | 1.41268
|  | 1568 | 3.79919 | 1.42031
|  | 1567 | 3.73371 | 1.42786
|  | 1566 | 3.70041 | 1.43175
|  | 1565 | 3.64361 | 1.43847
|  | 1564 | 3.56229 | 1.44827
|  | 1563 | 3.46604 | 1.46017
|  | 1562 | 3.3707 | 1.47228
|  | 1561 | 3.27623 | 1.48463
|  | 1560 | 3.22312 | 1.49172
|  | 1559 | 3.17904 | 1.4977
|  | 1558 | 3.11725 | 1.50623
|  | 1557 | 3.05505 | 1.51498
|  | 1556 | 2.99915 | 1.523
|  | 1555 | 2.97159 | 1.52701
|  | 1554 | 2.93671 | 1.53214
|  | 1553 | 2.87072 | 1.54201
|  | 1552 | 2.79547 | 1.55355
|  | 1551 | 2.70973 | 1.56707
|  | 1550 | 2.62832 | 1.58032
|  | 1549 | 2.55292 | 1.59296
|  | 1548 | 2.47923 | 1.60568
|  | 1547 | 2.44957 | 1.61091
|  | 1546 | 2.4181 | 1.61653
|  | 1545 | 2.36798 | 1.62562
|  | 1544 | 2.32081 | 1.63436
|  | 1543 | 2.27015 | 1.64394
|  | 1542 | 2.23894 | 1.64996
|  | 1541 | 2.18788 | 1.65998
|  | 1540 | 2.13352 | 1.6709
|  | 1539 | 2.07094 | 1.68383
|  | 1538 | 2.01036 | 1.69673
|  | 1537 | 1.95945 | 1.70787
|  | 1536 | 1.89642 | 1.72207
|  | 1535 | 1.88691 | 1.72425
|  | 1534 | 1.85918 | 1.73068
|  | 1533 | 1.81614 | 1.74085
|  | 1532 | 1.77633 | 1.75048
|  | 1531 | 1.7463 | 1.75788
|  | 1530 | 1.70616 | 1.76798
|  | 1529 | 1.67943 | 1.77484
|  | 1528 | 1.64067 | 1.78498
|  | 1527 | 1.601 | 1.79561
|  | 1526 | 1.55586 | 1.80803
|  | 1525 | 1.51298 | 1.82017
|  | 1524 | 1.47221 | 1.83203
|  | 1523 | 1.46967 | 1.83278
|  | 1522 | 1.45268 | 1.83783
|  | 1521 | 1.41375 | 1.84963
|  | 1520 | 1.36166 | 1.86593
|  | 1519 | 1.33098 | 1.87583
|  | 1518 | 1.30313 | 1.88501
|  | 1517 | 1.28122 | 1.89238
|  | 1516 | 1.25269 | 1.90216
|  | 1515 | 1.22467 | 1.91198
|  | 1514 | 1.23232 | 1.90928
|  | 1513 | 1.22054 | 1.91345
|  | 1512 | 1.17906 | 1.92846
|  | 1511 | 1.13897 | 1.94349
|  | 1510 | 1.09258 | 1.96155
|  | 1509 | 1.05352 | 1.97736
|  | 1508 | 1.02535 | 1.98913
|  | 1507 | 1.0486 | 1.97939
|  | 1506 | 1.05375 | 1.97726
|  | 1505 | 1.03306 | 1.98588
|  | 1504 | 1.00554 | 1.9976
|  | 1503 | 0.97303 | 2.01187
|  | 1502 | 0.94132 | 2.02626
|  | 1501 | 0.91438 | 2.03887
|  | 1500 | 0.93031 | 2.03137
|  | 1499 | 0.92747 | 2.0327
|  | 1498 | 0.89921 | 2.04614
|  | 1497 | 0.86098 | 2.06501
|  | 1496 | 0.83311 | 2.0793
|  | 1495 | 0.81461 | 2.08905
|  | 1494 | 0.801 | 2.09637
|  | 1493 | 0.79861 | 2.09766
|  | 1492 | 0.78363 | 2.10589
|  | 1491 | 0.77078 | 2.11307
|  | 1490 | 0.79292 | 2.10077
|  | 1489 | 0.78878 | 2.10305
|  | 1488 | 0.77277 | 2.11195
|  | 1487 | 0.7419 | 2.12966
|  | 1486 | 0.72218 | 2.14135
|  | 1485 | 0.7097 | 2.14892
|  | 1484 | 0.68937 | 2.16154
|  | 1483 | 0.68942 | 2.16152
|  | 1482 | 0.66848 | 2.17491
|  | 1481 | 0.66713 | 2.17579
|  | 1480 | 0.65405 | 2.18439
|  | 1479 | 0.65488 | 2.18384
|  | 1478 | 0.6414 | 2.19287
|  | 1477 | 0.62942 | 2.20106
|  | 1476 | 0.60936 | 2.21513
|  | 1475 | 0.60929 | 2.21517
|  | 1474 | 0.58489 | 2.23293
|  | 1473 | 0.559 | 2.25259
|  | 1472 | 0.56619 | 2.24704
|  | 1471 | 0.56585 | 2.2473
|  | 1470 | 0.55483 | 2.25584
|  | 1469 | 0.56414 | 2.24862
|  | 1468 | 0.55124 | 2.25866
|  | 1467 | 0.53644 | 2.27048
|  | 1466 | 0.52307 | 2.28144
|  | 1465 | 0.55953 | 2.25218
|  | 1464 | 0.55412 | 2.25639
|  | 1463 | 0.54333 | 2.26493
|  | 1462 | 0.52298 | 2.28151
|  | 1461 | 0.50423 | 2.29737
|  | 1460 | 0.47975 | 2.31899
|  | 1459 | 0.47665 | 2.3218
|  | 1458 | 0.46732 | 2.33038
|  | 1457 | 0.49908 | 2.30183
|  | 1456 | 0.51249 | 2.29032
|  | 1455 | 0.49494 | 2.30544
|  | 1454 | 0.47956 | 2.31915
|  | 1453 | 0.46633 | 2.33131
|  | 1452 | 0.44507 | 2.35157
|  | 1451 | 0.4346 | 2.36191
|  | 1450 | 0.48838 | 2.31124
|  | 1449 | 0.50326 | 2.29821
|  | 1448 | 0.48577 | 2.31357
|  | 1447 | 0.45755 | 2.33956
|  | 1446 | 0.41511 | 2.38184
|  | 1445 | 0.39758 | 2.40057
|  | 1444 | 0.40636 | 2.39109
|  | 1443 | 0.40505 | 2.39249
|  | 1442 | 0.38739 | 2.41185
|  | 1441 | 0.4148 | 2.38216
|  | 1440 | 0.41481 | 2.38215
|  | 1439 | 0.41538 | 2.38156
|  | 1438 | 0.39342 | 2.40514
|  | 1437 | 0.38484 | 2.41472
|  | 1436 | 0.3702 | 2.43156
|  | 1435 | 0.35154 | 2.45403
|  | 1434 | 0.34992 | 2.45603
|  | 1433 | 0.39001 | 2.40892
|  | 1432 | 0.39866 | 2.3994
|  | 1431 | 0.38991 | 2.40903
|  | 1430 | 0.37423 | 2.42686
|  | 1429 | 0.36139 | 2.44202
|  | 1428 | 0.33325 | 2.47723
|  | 1427 | 0.3178 | 2.49784
|  | 1426 | 0.31555 | 2.50093
|  | 1425 | 0.30135 | 2.52093
|  | 1424 | 0.28523 | 2.54481
|  | 1423 | 0.27457 | 2.56135
|  | 1422 | 0.28238 | 2.54917
|  | 1421 | 0.27533 | 2.56014
|  | 1420 | 0.25504 | 2.59339
|  | 1419 | 0.24839 | 2.60487
|  | 1418 | 0.26171 | 2.58218
|  | 1417 | 0.27351 | 2.56302
|  | 1416 | 0.26 | 2.58503
|  | 1415 | 0.22283 | 2.65203
|  | 1414 | 0.20675 | 2.68456
|  | 1413 | 0.22598 | 2.64592
|  | 1412 | 0.24378 | 2.61301
|  | 1411 | 0.22701 | 2.64395
|  | 1410 | 0.18202 | 2.73988
|  | 1409 | 0.16667 | 2.77814
|  | 1408 | 0.24387 | 2.61284
|  | 1407 | 0.27985 | 2.55308
|  | 1406 | 0.20831 | 2.6813
|  | 1405 | 0.17554 | 2.75562
|  | 1404 | 0.16218 | 2.79001
|  | 1403 | 0.16865 | 2.77301
|  | 1402 | 0.15381 | 2.81301
|  | 1401 | 0.10168 | 2.99276
|  | 1400 | 0.07656 | 3.11597
|  | 1399 | 0.19733 | 2.70481
|  | 1398 | 0.2415 | 2.61708
|  | 1397 | 0.10048 | 2.99793
|  | 1396 | 0.01809 | 3.74266
|  | 1395 | 0.1149 | 2.93968
|  | 1394 | 0.2751 | 2.56052
|  | 1393 | 0.22563 | 2.64661
|  | 1392 | 0.03485 | 3.45781
|  | 1391 | 0.01222 | 3.91307
|  | 1390 | 0.08057 | 3.09381
|  | 1389 | 0.07305 | 3.13639
|  | 1388 | 0.06631 | 3.17841
|  | 1387 | 0.15993 | 2.79606
|  | 1386 | 0.20014 | 2.69867
|  | 1385 | 0.13107 | 2.88249
|  | 1384 | 0.05839 | 3.23365
|  | 1383 | 0.07281 | 3.13779
|  | 1382 | 0.12069 | 2.91833
|  | 1381 | 0.13801 | 2.86008
|  | 1380 | 0.09682 | 3.01402
|  | 1379 | 0.00663 | 4.17842
|  | 1378 | 0.06713 | 3.1731
|  | 1377 | 0.07545 | 3.12232
|  | 1376 | 0.00652 | 4.18569
|  | 1375 | 0.10229 | 2.99017
|  | 1374 | 0.13993 | 2.85408
|  | 1373 | 0.12376 | 2.90741
|  | 1372 | 0.0897 | 3.04723
|  | 1371 | 0.08044 | 3.09454
|  | 1370 | 0.1079 | 2.96697
|  | 1369 | 0.13219 | 2.8788
|  | 1368 | 0.05699 | 3.24421
|  | 1367 | 0.00662 | 4.17895
|  | 1366 | 0.00147 | 4.83209
|  | 1365 | 0.00799 | 4.09745
|  | 1364 | 0.00326 | 4.48692
|  | 1363 | 0.05971 | 3.22393
|  | 1362 | 0.09798 | 3.00888
|  | 1361 | 0.09112 | 3.04038
|  | 1360 | 0.10947 | 2.96071
|  | 1359 | 0.06046 | 3.21856
|  | 1358 | 0.06707 | 3.17349
|  | 1357 | 0.10923 | 2.96165
|  | 1356 | 0.04542 | 3.34275
|  | 1355 | 0.06105 | 3.21432
|  | 1354 | 0.10688 | 2.97112
|  | 1353 | 0.09322 | 3.03048
|  | 1352 | 0.04215 | 3.37524
|  | 1351 | 0.00799 | 4.09762
|  | 1350 | 0.002 | 4.6994
|  | 1349 | 0.03207 | 3.49389
|  | 1348 | 0.03459 | 3.46101
|  | 1347 | 0.04658 | 3.33177
|  | 1346 | 0.03249 | 3.48828
|  | 1345 | 0.00421 | 4.37623
|  | 1344 | 0.0143 | 3.84476
|  | 1343 | 0.01608 | 3.79363
|  | 1342 | 0.05236 | 3.28102
|  | 1341 | 0.04859 | 3.3135
|  | 1340 | 0.02534 | 3.59623
|  | 1339 | 0.01566 | 3.8051
|  | 1338 | 0.00231 | 4.63582
|  | 1337 | 0.00747 | 4.12697
|  | 1336 | 0.04006 | 3.39728
|  | 1335 | 0.04794 | 3.31927
|  | 1334 | 0.0449 | 3.34777
|  | 1333 | 0.03165 | 3.49964
|  | 1332 | 0.02513 | 3.59986
|  | 1331 | 0.01955 | 3.70876
|  | 1330 | 0.03027 | 3.51897
|  | 1329 | 0.05488 | 3.26061
|  | 1328 | 0.05405 | 3.26724
|  | 1327 | 0.04037 | 3.39392
|  | 1326 | 0.04068 | 3.39058
|  | 1325 | 0.03806 | 3.41954
|  | 1324 | 0.0368 | 3.43419
|  | 1323 | 0.03028 | 3.51886
|  | 1322 | 0.02754 | 3.55997
|  | 1321 | 0.01987 | 3.70176
|  | 1320 | 0.01598 | 3.79634
|  | 1319 | 0.01598 | 3.7964
|  | 1318 | 0.01577 | 3.8022
|  | 1317 | 0.00894 | 4.04886
|  | 1316 | 0.00473 | 4.32505
|  | 1315 | 0.00746 | 4.12703
|  | 1314 | 0.02113 | 3.6751
|  | 1313 | 0.05687 | 3.2451
|  | 1312 | 0.05919 | 3.22774
|  | 1311 | 0.04405 | 3.35605
|  | 1310 | 0.02986 | 3.52494
|  | 1309 | 0.01892 | 3.72299
|  | 1308 | 0.01009 | 3.99602
|  | 1307 | 0.00263 | 4.58037
|  | 1306 | 0.00936 | 4.02891
|  | 1305 | 0.00736 | 4.13318
|  | 1304 | 0.03512 | 3.45449
|  | 1303 | 0.04069 | 3.3905
|  | 1302 | 0.03186 | 3.4968
|  | 1301 | 0.0143 | 3.84472
|  | 1300 | 0.00221 | 4.656
|  | 1299 | 0.00652 | 4.18582
|  | 1298 | 0.01367 | 3.86423
|  | 1297 | 0.04711 | 3.32691
|  | 1296 | 0.0448 | 3.34876
|  | 1295 | 0.03228 | 3.49107
|  | 1294 | 0.02155 | 3.66647
|  | 1293 | 0.01924 | 3.71573
|  | 1292 | 0.02061 | 3.68592
|  | 1291 | 0.01609 | 3.79352
|  | 1290 | 0.01945 | 3.71106
|  | 1289 | 0.02061 | 3.68599
|  | 1288 | 0.02292 | 3.6398
|  | 1287 | 0.02712 | 3.56666
|  | 1286 | 0.02849 | 3.54532
|  | 1285 | 0.03374 | 3.47182
|  | 1284 | 0.03879 | 3.41128
|  | 1283 | 0.04258 | 3.37081
|  | 1282 | 0.04626 | 3.3348
|  | 1281 | 0.04226 | 3.37402
|  | 1280 | 0.02124 | 3.67285
|  | 1279 | 0.00126 | 4.89894
|  | 1278 | 0.00126 | 4.89894
|  | 1277 | 0.00736 | 4.13306
|  | 1276 | 0.01398 | 3.85437
|  | 1275 | 0.01598 | 3.79634
|  | 1274 | 0.01966 | 3.70631
|  | 1273 | 0.01935 | 3.71341
|  | 1272 | 0.02039 | 3.6905
|  | 1271 | 0.01861 | 3.73035
|  | 1270 | 0.01198 | 3.92143
|  | 1269 | 0.00652 | 4.18595
|  | 1268 | 0.00694 | 4.1587
|  | 1267 | 0.000841 | 5.0752
|  | 1266 | 0.00873 | 4.05914
|  | 1265 | 0.02334 | 3.63184
|  | 1264 | 0.03291 | 3.48263
|  | 1263 | 0.03396 | 3.46898
|  | 1262 | 0.01525 | 3.81676
|  | 1261 | 0.00726 | 4.1393
|  | 1260 | 0.0041 | 4.38711
|  | 1259 | 0.00599 | 4.22236
|  | 1258 | 0.01924 | 3.7157
|  | 1257 | 0.0122 | 3.91368
|  | 1256 | 0.00505 | 4.29688
|  | 1255 | 0
|  | 1254 | 0.00484 | 4.31533
|  | 1253 | 0.01819 | 3.74012
|  | 1252 | 0.01946 | 3.71097
|  | 1251 | 0.01609 | 3.79344
|  | 1250 | 0.01136 | 3.94474
|  | 1249 | 0.0061 | 4.21474
|  | 1248 | 0.000736 | 5.13312
|  | 1247 | 0.000841 | 5.0752
|  | 1246 | 0.00368 | 4.43427
|  | 1245 | 0.00883 | 4.05404
|  | 1244 | 0.01093 | 3.96126
|  | 1243 | 0.01293 | 3.8884
|  | 1242 | 0.01945 | 3.7111
|  | 1241 | 0.02187 | 3.66023
|  | 1240 | 0.02754 | 3.56
|  | 1239 | 0.03343 | 3.47592
|  | 1238 | 0.0369 | 3.43301
|  | 1237 | 0.04058 | 3.3917
|  | 1236 | 0.04437 | 3.35296
|  | 1235 | 0.04416 | 3.35498
|  | 1234 | 0.03585 | 3.44556
|  | 1233 | 0.00357 | 4.44685
|  | 1232 | 0.0205 | 3.68831
|  | 1231 | 0.02618 | 3.58208
|  | 1230 | 0.02566 | 3.59083
|  | 1229 | 0.02061 | 3.68596
|  | 1228 | 0.01913 | 3.71819
|  | 1227 | 0.02292 | 3.63977
|  | 1226 | 0.02008 | 3.69724
|  | 1225 | 0.0184 | 3.73525
|  | 1224 | 0.000841 | 5.0752
|  | 1223 | 0.01692 | 3.77147
|  | 1222 | 0.01272 | 3.89551
|  | 1221 | 0.00263 | 4.58037
|  | 1220 | 0.00652 | 4.18589
|  | 1219 | 0.02082 | 3.6816
|  | 1218 | 0.0472 | 3.32602
|  | 1217 | 0.03837 | 3.41606
|  | 1216 | 0.0248 | 3.60551
|  | 1215 | 0.0145 | 3.83854
|  | 1214 | 0.00441 | 4.35517
|  | 1213 | 0.00505 | 4.29714
|  | 1212 | 0.00526 | 4.27943
|  | 1211 | 0.00168 | 4.77417
|  | 1210 | 0.00158 | 4.80217
|  | 1209 | 0.00357 | 4.44685
|  | 1208 | 0.01177 | 3.92915
|  | 1207 | 0.01555 | 3.80816
|  | 1206 | 0.03048 | 3.516
|  | 1205 | 0.03741 | 3.427
|  | 1204 | 0.04392 | 3.35735
|  | 1203 | 0.02186 | 3.66043
|  | 1202 | 0.00798 | 4.09778
|  | 1201 | 0.0125 | 3.90309
|  | 1200 | 0.02531 | 3.59664
|  | 1199 | 0.03204 | 3.49438
|  | 1198 | 0.01555 | 3.80835
|  | 1197 | 0.025 | 3.60197
|  | 1196 | 0.04307 | 3.3658
|  | 1195 | 0.02963 | 3.52833
|  | 1194 | 0.01345 | 3.87134
|  | 1193 | 0.0041 | 4.38753
|  | 1192 | 0.00158 | 4.80244
|  | 1191 | 0.00893 | 4.0492
|  | 1190 | 0.00746 | 4.12744
|  | 1189 | 0.01712 | 3.76657
|  | 1188 | 0.02961 | 3.52856
|  | 1187 | 0.03066 | 3.51348
|  | 1186 | 0.06509 | 3.1865
|  | 1185 | 0.05815 | 3.23544
|  | 1184 | 0.04619 | 3.33542
|  | 1183 | 0.0295 | 3.53018
|  | 1182 | 0.01995 | 3.70017
|  | 1181 | 0.00441 | 4.35566
|  | 1180 | 0.0064 | 4.19355
|  | 1179 | 0.00882 | 4.05463
|  | 1178 | 0.00934 | 4.02961
|  | 1177 | 0.01343 | 3.87183
|  | 1176 | 0.00945 | 4.02475
|  | 1175 | 0.01837 | 3.73599
|  | 1174 | 0.01879 | 3.72619
|  | 1173 | 0.0085 | 4.07058
|  | 1172 | 0.01112 | 3.9537
|  | 1171 | 0.01344 | 3.87176
|  | 1170 | 0.01469 | 3.83298
|  | 1169 | 0.01826 | 3.73857
|  | 1168 | 0.02172 | 3.66314
|  | 1167 | 0.02445 | 3.61176
|  | 1166 | 0.0234 | 3.63077
|  | 1165 | 0.02235 | 3.65064
|  | 1164 | 0.02561 | 3.59164
|  | 1163 | 0.02718 | 3.56578
|  | 1162 | 0.0106 | 3.97474
|  | 1161 | 0.03631 | 3.44
|  | 1160 | 0.03222 | 3.49193
|  | 1159 | 0.0255 | 3.59348
|  | 1158 | 0.0191 | 3.71897
|  | 1157 | 0.000525 | 5.27984
|  | 1156 | 0.00126 | 4.89997
|  | 1155 | 0.00346 | 4.46067
|  | 1154 | 0.00682 | 4.16641
|  | 1153 | 0.01594 | 3.7974
|  | 1152 | 0.01636 | 3.78616
|  | 1151 | 0.02601 | 3.58483
|  | 1150 | 0.02738 | 3.56263
|  | 1149 | 0.02979 | 3.52599
|  | 1148 | 0.03398 | 3.46874
|  | 1147 | 0.03125 | 3.50511
|  | 1146 | 0.02339 | 3.63101
|  | 1145 | 0.04729 | 3.32518
|  | 1144 | 0.03723 | 3.42911
|  | 1143 | 0.02674 | 3.57287
|  | 1142 | 0.013 | 3.88592
|  | 1141 | 0.01436 | 3.84272
|  | 1140 | 0.00996 | 4.0017
|  | 1139 | 0.00105 | 4.97964
|  | 1138 | 0.00503 | 4.29817
|  | 1137 | 0.01153 | 3.93802
|  | 1136 | 0.01174 | 3.93022
|  | 1135 | 0.02799 | 3.55295
|  | 1134 | 0.03418 | 3.46625
|  | 1133 | 0.05682 | 3.24548
|  | 1132 | 0.02652 | 3.57643
|  | 1131 | 0.0021 | 4.67861
|  | 1130 | 0.01258 | 3.90032
|  | 1129 | 0.01153 | 3.93806
|  | 1128 | 0.00273 | 4.56463
|  | 1127 | 0.01184 | 3.9265
|  | 1126 | 0.02085 | 3.68083
|  | 1125 | 0.02043 | 3.68965
|  | 1124 | 0.03175 | 3.49824
|  | 1123 | 0.0109 | 3.96265
|  | 1122 | 0.02766 | 3.55809
|  | 1121 | 0.01865 | 3.72923
|  | 1120 | 0.00283 | 4.54821
|  | 1119 | 0.000524 | 5.28067
|  | 1118 | 0.00304 | 4.51727
|  | 1117 | 0.00377 | 4.42343
|  | 1116 | 0.00985 | 4.00661
|  | 1115 | 0.01603 | 3.79501
|  | 1114 | 0.01781 | 3.74926
|  | 1113 | 0.01341 | 3.87257
|  | 1112 | 0.01278 | 3.8935
|  | 1111 | 0.01571 | 3.80371
|  | 1110 | 0.0263 | 3.58011
|  | 1109 | 0.0176 | 3.75461
|  | 1108 | 0.02829 | 3.54843
|  | 1107 | 0.01959 | 3.70801
|  | 1106 | 0.00848 | 4.07135
|  | 1105 | 0.00325 | 4.48852
|  | 1104 | 0.00503 | 4.2986
|  | 1103 | 0.01163 | 3.93453
|  | 1102 | 0.02462 | 3.60878
|  | 1101 | 0.02755 | 3.55991
|  | 1100 | 0.03457 | 3.46133
|  | 1099 | 0.01561 | 3.8066
|  | 1098 | 0.03248 | 3.4884
|  | 1097 | 0.02639 | 3.57848
|  | 1096 | 0.01309 | 3.88299
|  | 1095 | 0.00283 | 4.54852
|  | 1094 | 0.00723 | 4.1411
|  | 1093 | 0.01037 | 3.98431
|  | 1092 | 0.0245 | 3.61076
|  | 1091 | 0.02995 | 3.52356
|  | 1090 | 0.03561 | 3.44846
|  | 1089 | 0.0156 | 3.80682
|  | 1088 | 0.01654 | 3.78149
|  | 1087 | 0.01791 | 3.74695
|  | 1086 | 0.00251 | 4.59981
|  | 1085 | 0.00283 | 4.54867
|  | 1084 | 0.01581 | 3.80099
|  | 1083 | 0.02105 | 3.67669
|  | 1082 | 0.02639 | 3.57861
|  | 1081 | 0.01958 | 3.70814
|  | 1080 | 0.031 | 3.50869
|  | 1079 | 0.01749 | 3.75733
|  | 1078 | 0.00806 | 4.09345
|  | 1077 | 0.01005 | 3.9977
|  | 1076 | 0.01518 | 3.81861
|  | 1075 | 0.02722 | 3.56508
|  | 1074 | 0.03476 | 3.45898
|  | 1073 | 0.03947 | 3.40375
|  | 1072 | 0.01434 | 3.84336
|  | 1071 | 0.03738 | 3.42736
|  | 1070 | 0.02136 | 3.67048
|  | 1069 | 0.00325 | 4.48879
|  | 1068 | 0.00524 | 4.281
|  | 1067 | 0.00283 | 4.54867
|  | 1066 | 0.01005 | 3.99783
|  | 1065 | 0.01236 | 3.90816
|  | 1064 | 0.02356 | 3.6279
|  | 1063 | 0.02649 | 3.57695
|  | 1062 | 0.02 | 3.69906
|  | 1061 | 0.01926 | 3.71525
|  | 1060 | 0.01047 | 3.98005
|  | 1059 | 0.00712 | 4.14758
|  | 1058 | 0.01644 | 3.78415
|  | 1057 | 0.02492 | 3.6035
|  | 1056 | 0.02146 | 3.66837
|  | 1055 | 0.0113 | 3.94681
|  | 1054 | 0.03518 | 3.45375
|  | 1053 | 0.02146 | 3.66839
|  | 1052 | 0.00115 | 4.93892
|  | 1051 | 0.00712 | 4.14764
|  | 1050 | 0.0113 | 3.94677
|  | 1049 | 0.01748 | 3.75743
|  | 1048 | 0.02198 | 3.65791
|  | 1047 | 0.02313 | 3.63575
|  | 1046 | 0.01675 | 3.77606
|  | 1045 | 0.02262 | 3.6456
|  | 1044 | 0.00785 | 4.10502
|  | 1043 | 0.00325 | 4.48879
|  | 1042 | 0.01989 | 3.70141
|  | 1041 | 0.02805 | 3.55201
|  | 1040 | 0.03004 | 3.52226
|  | 1039 | 0.02607 | 3.58394
|  | 1038 | 0.01633 | 3.78693
|  | 1037 | 0.00126 | 4.90101
|  | 1036 | 0.0156 | 3.80688
|  | 1035 | 0.01277 | 3.89367
|  | 1034 | 0.02722 | 3.56516
|  | 1033 | 0.02387 | 3.62215
|  | 1032 | 0.01078 | 3.96722
|  | 1031 | 0.02021 | 3.6945
|  | 1030 | 0.01403 | 3.853
|  | 1029 | 0.00147 | 4.83387
|  | 1028 | 0.01948 | 3.71048
|  | 1027 | 0.02796 | 3.55352
|  | 1026 | 0.03246 | 3.48868
|  | 1025 | 0.01235 | 3.90826
|  | 1024 | 0.02011 | 3.6967
|  | 1023 | 0.00325 | 4.48865
|  | 1022 | 0.01288 | 3.89019
|  | 1021 | 0.02198 | 3.65789
|  | 1020 | 0.0245 | 3.61078
|  | 1019 | 0.02083 | 3.68121
|  | 1018 | 0.02366 | 3.626
|  | 1017 | 0.00995 | 4.00222
|  | 1016 | 0.000838 | 5.07676
|  | 1015 | 0.01623 | 3.78963
|  | 1014 | 0.02503 | 3.60156
|  | 1013 | 0.02262 | 3.64557
|  | 1012 | 0.01089 | 3.96309
|  | 1011 | 0.01456 | 3.83699
|  | 1010 | 0.00408 | 4.38891
|  | 1009 | 0.00785 | 4.10491
|  | 1008 | 0.02722 | 3.5651
|  | 1007 | 0.02795 | 3.55359
|  | 1006 | 0.00377 | 4.42377
|  | 1005 | 0.01162 | 3.93464
|  | 1004 | 0.00136 | 4.86614
|  | 1003 | 0.01267 | 3.89719
|  | 1002 | 0.02074 | 3.6833
|  | 1001 | 0.0112 | 3.95063
|  | 1000 | 0.01141 | 3.94256
|  | 999 | 0.00712 | 4.14746
|  | 998 | 0.01885 | 3.72471
|  | 997 | 0.01686 | 3.77319
|  | 996 | 0.01372 | 3.86277
|  | 995 | 0.01801 | 3.74444
|  | 994 | 0.00178 | 4.74958
|  | 993 | 0.02387 | 3.62209
|  | 992 | 0.02566 | 3.59083
|  | 991 | 0.01068 | 3.97135
|  | 990 | 0.011 | 3.95869
|  | 989 | 0.00607 | 4.21653
|  | 988 | 0.02545 | 3.59426
|  | 987 | 0.02325 | 3.63352
|  | 986 | 0.01183 | 3.92694
|  | 985 | 0.01529 | 3.81554
|  | 984 | 0.00136 | 4.86582
|  | 983 | 0.00503 | 4.29869
|  | 982 | 0.02095 | 3.6789
|  | 981 | 0.01854 | 3.73191
|  | 980 | 0.0022 | 4.65777
|  | 979 | 0.02189 | 3.65979
|  | 978 | 0.03121 | 3.50568
|  | 977 | 0.00346 | 4.46143
|  | 976 | 0.00231 | 4.63733
|  | 975 | 0.01257 | 3.90066
|  | 974 | 0.01571 | 3.8038
|  | 973 | 0.00377 | 4.42354
|  | 972 | 0.01425 | 3.84631
|  | 971 | 0.02535 | 3.596
|  | 970 | 0.00304 | 4.51756
|  | 969 | 0.00555 | 4.25555
|  | 968 | 0.00545 | 4.26384
|  | 967 | 0.00335 | 4.4747
|  | 966 | 0.00545 | 4.26384
|  | 965 | 0.01268 | 3.89702
|  | 964 | 0.00178 | 4.74934
|  | 963 | 0.00607 | 4.21645
|  | 962 | 0.01205 | 3.91916
|  | 961 | 0.00147 | 4.83387
|  | 960 | 0.01037 | 3.98418
|  | 959 | 0.00744 | 4.12849
|  | 958 | 0.00587 | 4.23158
|  | 957 | 0.01718 | 3.76498
|  | 956 | 0.00251 | 4.59963
|  | 955 | 0.00827 | 4.08223
|  | 954 | 0.01906 | 3.71981
|  | 953 | 0.00189 | 4.72469
|  | 952 | 0.00985 | 4.00674
|  | 951 | 0.000629 | 5.20135
|  | 950 | 0.01446 | 3.83995
|  | 949 | 0.02545 | 3.59423
|  | 948 | 0.00105 | 4.98005
|  | 947 | 0.0242 | 3.61627
|  | 946 | 0.00314 | 4.50266
|  | 945 | 0.00827 | 4.08223
|  | 944 | 0.00189 | 4.72469
|  | 943 | 0.00241 | 4.61798
|  | 942 | 0.00943 | 4.02558
|  | 941 | 0.00691 | 4.16027
|  | 940 | 0.02074 | 3.68323
|  | 939 | 0.0089 | 4.05046
|  | 938 | 0.02943 | 3.53115
|  | 937 | 0.00293 | 4.53269
|  | 936 | 0.01959 | 3.70808
|  | 935 | 0.00848 | 4.0715
|  | 934 | 0.00461 | 4.33649
|  | 933 | 0.01236 | 3.90802
|  | 932 | 0.02126 | 3.67233
|  | 931 | 0.00356 | 4.44843
|  | 930 | 0.0242 | 3.61627
|  | 929 | 0.0088 | 4.05557
|  | 928 | 0.00838 | 4.07686
|  | 927 | 0.00482 | 4.31713
|  | 926 | 0.01006 | 3.99762
|  | 925 | 0.00513 | 4.28971
|  | 924 | 0.01215 | 3.91539
|  | 923 | 0.000629 | 5.20135
|  | 922 | 0.00492 | 4.30777
|  | 921 | 0.01958 | 3.70814
|  | 920 | 0.03571 | 3.44722
|  | 919 | 0.02011 | 3.69667
|  | 918 | 0.00136 | 4.86614
|  | 917 | 0.00241 | 4.61816
|  | 916 | 0.01005 | 3.99766
|  | 915 | 0.00429 | 4.36724
|  | 914 | 0.01791 | 3.74695
|  | 913 | 0.00168 | 4.77573
|  | 912 | 0.00126 | 4.90066
|  | 911 | 0.00764 | 4.11662
|  | 910 | 0.02356 | 3.62779
|  | 909 | 0.01403 | 3.85294
|  | 908 | 0.00534 | 4.27254
|  | 907 | 0.01068 | 3.97143
|  | 906 | 0.00817 | 4.08794
|  | 905 | 0.00911 | 4.04058
|  | 904 | 0.01477 | 3.83077
|  | 903 | 0.02953 | 3.52968
|  | 902 | 0.02 | 3.69899
|  | 901 | 0.00419 | 4.37799
|  | 900 | 0.01057 | 3.97572
|  | 899 | 0.00419 | 4.37799
|  | 898 | 0.02262 | 3.64558
|  | 897 | 0.02921 | 3.53451
|  | 896 | 0.02178 | 3.662
|  | 895 | 0.00691 | 4.16046
|  | 894 | 0.00796 | 4.0992
|  | 893 | 0.00178 | 4.74958
|  | 892 | 0.02314 | 3.6356
|  | 891 | 0.02785 | 3.55513
|  | 890 | 0.02345 | 3.62982
|  | 889 | 0.01529 | 3.81571
|  | 888 | 0.00147 | 4.83387
|  | 887 | 0.00921 | 4.0355
|  | 886 | 0.01634 | 3.7868
|  | 885 | 0.01697 | 3.77034
|  | 884 | 0.011 | 3.95857
|  | 883 | 0.03457 | 3.46125
|  | 882 | 0.0243 | 3.61436
|  | 881 | 0.00817 | 4.08778
|  | 880 | 0.00838 | 4.07676
|  | 879 | 0.01613 | 3.79234
|  | 878 | 0.02671 | 3.57333
|  | 877 | 0.02043 | 3.68971
|  | 876 | 0.00409 | 4.3886
|  | 875 | 0.0044 | 4.35645
|  | 874 | 0.00912 | 4.04015
|  | 873 | 0.01237 | 3.90777
|  | 872 | 0.00786 | 4.10452
|  | 871 | 0.00157 | 4.80327
|  | 870 | 0.00115 | 4.93817
|  | 869 | 0.01436 | 3.84279
|  | 868 | 0.03659 | 3.43659
|  | 867 | 0.02989 | 3.52449
|  | 866 | 0.01017 | 3.99259
|  | 865 | 0.00713 | 4.14679
|  | 864 | 0.00745 | 4.12796
|  | 863 | 0.0021 | 4.67799
|  | 862 | 0.00525 | 4.28009
|  | 861 | 0.01102 | 3.95786
|  | 860 | 0.00635 | 4.19729
|  | 859 | 0.00145 | 4.83983
|  | 858 | 0.00207 | 4.68487
|  | 857 | 0.00145 | 4.83983
|  | 856 | 0.00413 | 4.38394
|  | 855 | 0.00423 | 4.37325
|  | 854 | 0.00455 | 4.34247
|  | 853 | 0.00279 | 4.55471
|  | 852 | 0.00103 | 4.9859
|  | 851 | 0.00114 | 4.94462
|  | 850 | 0.00165 | 4.78225
|  | 849 | 0.00206 | 4.6855
|  | 848 | 0.00278 | 4.55533
|  | 847 | 0.00144 | 4.84043
|  | 846 | 0.000103 | 5.98716
|  | 845 | 0.000309 | 5.51004
|  | 844 | 0.00165 | 4.78304
|  | 843 | 0.00216 | 4.66535
|  | 842 | 0.00339 | 4.46942
|  | 841 | 0.00134 | 4.87419
|  | 840 | 0.000411 | 5.38616
|  | 839 | 0.000205 | 5.68825
|  | 838 | 0.00123 | 4.90974
|  | 837 | 0.00195 | 4.71063
|  | 836 | 0.00246 | 4.60959
|  | 835 | 0.000716 | 5.14509
|  | 834 | 0.000818 | 5.08725
|  | 833 | 0.000409 | 5.38828
|  | 832 | 0.000408 | 5.38934
|  | 831 | 0.000816 | 5.08831
|  | 830 | 0.00102 | 4.99183
|  | 829 | 0.000815 | 5.08884
|  | 828 | 0.00214 | 4.66999
|  | 827 | 0.00132 | 4.87844
|  | 826 | 0.000915 | 5.03858
|  | 825 | 0.00102 | 4.99311
|  | 824 | 0.00142 | 4.8471
|  | 823 | 0.00132 | 4.87943
|  | 822 | 0.00233 | 4.63171
|  | 821 | 0.00102 | 4.99353
|  | 820 | 0.00112 | 4.95234
|  | 819 | 0
|  | 818 | 0.00122 | 4.91471
|  | 817 | 0.00112 | 4.95273
|  | 816 | 0.000304 | 5.51713
|  | 815 | 0.00182 | 4.73898
|  | 814 | 0.00304 | 4.51713
|  | 813 | 0.000507 | 5.29499
|  | 812 | 0.00132 | 4.88041
|  | 811 | 0.00132 | 4.88041
|  | 810 | 0.00324 | 4.48919
|  | 809 | 0.00314 | 4.50279
|  | 808 | 0.00284 | 4.54699
|  | 807 | 0.00314 | 4.50279
|  | 806 | 0.000912 | 5.04001
|  | 805 | 0.00162 | 4.78995
|  | 804 | 0.000203 | 5.6925
|  | 803 | 0.000811 | 5.09098
|  | 802 | 0.00132 | 4.88041
|  | 801 | 0.00304 | 4.51698
|  | 800 | 0.000912 | 5.04001
|  | 799 | 0.00183 | 4.73874
|  | 798 | 0.000203 | 5.6925
|  | 797 | 0.000811 | 5.09098
|  | 796 | 0.00172 | 4.76346
|  | 795 | 0.00294 | 4.5315
|  | 794 | 0.00233 | 4.63227
|  | 793 | 0.00284 | 4.54668
|  | 792 | 0.000507 | 5.29499
|  | 791 | 0.00132 | 4.87976
|  | 790 | 0.00203 | 4.69272
|  | 789 | 0.00325 | 4.48852
|  | 788 | 0.00183 | 4.73826
|  | 787 | 0.00193 | 4.71467
|  | 786 | 0.000406 | 5.39147
|  | 785 | 0
|  | 784 | 0.00254 | 4.59551
|  | 783 | 0.00406 | 4.39147
|  | 782 | 0.00162 | 4.78915
|  | 781 | 0.00173 | 4.76271
|  | 780 | 0.000102 | 5.9914
|  | 779 | 0.000406 | 5.39147
|  | 778 | 0.00284 | 4.54607
|  | 777 | 0.00376 | 4.42493
|  | 776 | 0.00275 | 4.56146
|  | 775 | 0.00234 | 4.63097
|  | 774 | 0.000407 | 5.39041
|  | 773 | 0.000712 | 5.14752
|  | 772 | 0.00285 | 4.54577
|  | 771 | 0.00366 | 4.4364
|  | 770 | 0.00112 | 4.95117
|  | 769 | 0.00183 | 4.73707
|  | 768 | 0.000102 | 5.9914
|  | 767 | 0.000407 | 5.39041
|  | 766 | 0.00326 | 4.48732
|  | 765 | 0.00377 | 4.42412
|  | 764 | 0.00305 | 4.51513
|  | 763 | 0.00346 | 4.46055
|  | 762 | 0.000611 | 5.21396
|  | 761 | 0.000916 | 5.0381
|  | 760 | 0.00244 | 4.6119
|  | 759 | 0.00468 | 4.32929
|  | 758 | 0.00194 | 4.71309
|  | 757 | 0.00265 | 4.57675
|  | 756 | 0.000204 | 5.69037
|  | 755 | 0.000815 | 5.08884
|  | 754 | 0.00326 | 4.48665
|  | 753 | 0.00428 | 4.36856
|  | 752 | 0.00296 | 4.5293
|  | 751 | 0.00316 | 4.50018
|  | 750 | 0.000204 | 5.69037
|  | 749 | 0.000918 | 5.03716
|  | 748 | 0.00347 | 4.46005
|  | 747 | 0.0049 | 4.31025
|  | 746 | 0.00235 | 4.62949
|  | 745 | 0.00357 | 4.44709
|  | 744 | 0.000102 | 5.9914
|  | 743 | 0.000918 | 5.03716
|  | 742 | 0.00255 | 4.59329
|  | 741 | 0.00449 | 4.34766
|  | 740 | 0.00194 | 4.7122
|  | 739 | 0.00225 | 4.6484
|  | 738 | 0.000613 | 5.21254
|  | 737 | 0.000613 | 5.21254
|  | 736 | 0.00235 | 4.62912
|  | 735 | 0.00358 | 4.44672
|  | 734 | 0.00347 | 4.45917
|  | 733 | 0.00347 | 4.45905
|  | 732 | 0.000817 | 5.08778
|  | 731 | 0
|  | 730 | 0.00184 | 4.73542
|  | 729 | 0.00337 | 4.47198
|  | 728 | 0.00164 | 4.78622
|  | 727 | 0.00368 | 4.43392
|  | 726 | 0.000716 | 5.14509
|  | 725 | 0.000511 | 5.29158
|  | 724 | 0.00327 | 4.48519
|  | 723 | 0.00511 | 4.29124
|  | 722 | 0.00338 | 4.47173
|  | 721 | 0.00399 | 4.39892
|  | 720 | 0.000102 | 5.9914
|  | 719 | 0.00143 | 4.84406
|  | 718 | 0.00338 | 4.4716
|  | 717 | 0.0044 | 4.35655
|  | 716 | 0.000307 | 5.51286
|  | 715 | 0.00399 | 4.39859
|  | 714 | 0.000717 | 5.14448
|  | 713 | 0.000205 | 5.68825
|  | 712 | 0.00399 | 4.3987
|  | 711 | 0.00369 | 4.43344
|  | 710 | 0.00297 | 4.52724
|  | 709 | 0.0044 | 4.35615
|  | 708 | 0.00113 | 4.94846
|  | 707 | 0.000717 | 5.14448
|  | 706 | 0.0043 | 4.36623
|  | 705 | 0.00564 | 4.24911
|  | 704 | 0.000102 | 5.9914
|  | 703 | 0.00482 | 4.31722
|  | 702 | 0
|  | 701 | 0.00174 | 4.75895
|  | 700 | 0.00318 | 4.49812
|  | 699 | 0.0039 | 4.40949
|  | 698 | 0.00113 | 4.94769
|  | 697 | 0.00379 | 4.4209
|  | 696 | 0.00205 | 4.68825
|  | 695 | 0.000923 | 5.0348
|  | 694 | 0.00349 | 4.45767
|  | 693 | 0.00451 | 4.34553
|  | 692 | 0.00215 | 4.66675
|  | 691 | 0.00492 | 4.30759
|  | 690 | 0.000821 | 5.08566
|  | 689 | 0.00349 | 4.45717
|  | 688 | 0.00441 | 4.35546
|  | 687 | 0.00626 | 4.20336
|  | 686 | 0.000821 | 5.08566
|  | 685 | 0.00267 | 4.57381
|  | 684 | 0.000616 | 5.21042
|  | 683 | 0.000718 | 5.14388
|  | 682 | 0.00226 | 4.64628
|  | 681 | 0.00462 | 4.33526
|  | 680 | 0.00134 | 4.87452
|  | 679 | 0.00134 | 4.87452
|  | 678 | 0.00103 | 4.98843
|  | 677 | 0.000205 | 5.68825
|  | 676 | 0.00154 | 4.81248
|  | 675 | 0.00534 | 4.2723
|  | 674 | 0.00175 | 4.75796
|  | 673 | 0.0039 | 4.4086
|  | 672 | 0.00113 | 4.94692
|  | 671 | 0.000205 | 5.68825
|  | 670 | 0.00226 | 4.64589
|  | 669 | 0.00483 | 4.31596
|  | 668 | 0.000514 | 5.28904
|  | 667 | 0.00298 | 4.52593
|  | 666 | 0.000616 | 5.21042
|  | 665 | 0.000925 | 5.03386
|  | 664 | 0.00339 | 4.46954
|  | 663 | 0.00504 | 4.29774
|  | 662 | 0.00165 | 4.78383
|  | 661 | 0.00206 | 4.68698
|  | 660 | 0.000617 | 5.20971
|  | 659 | 0.000103 | 5.98716
|  | 658 | 0.00411 | 4.38595
|  | 657 | 0.00463 | 4.33461
|  | 656 | 0.000823 | 5.0846
|  | 655 | 0.00298 | 4.52564
|  | 654 | 0.00185 | 4.73259
|  | 653 | 0.000206 | 5.68613
|  | 652 | 0.00483 | 4.31569
|  | 651 | 0.00494 | 4.30636
|  | 650 | 0.00257 | 4.58956
|  | 649 | 0.00298 | 4.52535
|  | 648 | 0.00072 | 5.14267
|  | 647 | 0.000206 | 5.68613
|  | 646 | 0.00247 | 4.60748
|  | 645 | 0.00494 | 4.30627
|  | 644 | 0.000206 | 5.68613
|  | 643 | 0.0034 | 4.46903
|  | 642 | 0.000103 | 5.98716
|  | 641 | 0.00103 | 4.98758
|  | 640 | 0.00494 | 4.30636
|  | 639 | 0.00422 | 4.37469
|  | 638 | 0.00257 | 4.58939
|  | 637 | 0.00371 | 4.43121
|  | 636 | 0.000206 | 5.68613
|  | 635 | 0.000309 | 5.51004
|  | 634 | 0.00247 | 4.60713
|  | 633 | 0.00515 | 4.28828
|  | 632 | 0.00237 | 4.62543
|  | 631 | 0.0034 | 4.46903
|  | 630 | 0.00144 | 4.84134
|  | 629 | 0.00175 | 4.75696
|  | 628 | 0.00566 | 4.24695
|  | 627 | 0.00453 | 4.34371
|  | 626 | 0.00515 | 4.28819
|  | 625 | 0.00319 | 4.49594
|  | 624 | 0.000515 | 5.28819
|  | 623 | 0.000515 | 5.28819
|  | 622 | 0.00402 | 4.39631
|  | 621 | 0.00464 | 4.33395
|  | 620 | 0.00278 | 4.5558
|  | 619 | 0.0034 | 4.4689
|  | 618 | 0.000618 | 5.20901
|  | 617 | 0.000618 | 5.20901
|  | 616 | 0.00463 | 4.33404
|  | 615 | 0.00422 | 4.37438
|  | 614 | 0.00134 | 4.87322
|  | 613 | 0.00319 | 4.49607
|  | 612 | 0.000721 | 5.14206
|  | 611 | 0.000515 | 5.28819
|  | 610 | 0.00319 | 4.49594
|  | 609 | 0.00258 | 4.58922
|  | 608 | 0.00237 | 4.62543
|  | 607 | 0.0036 | 4.44334
|  | 606 | 0.000721 | 5.14206
|  | 605 | 0.000721 | 5.14206
|  | 604 | 0.00432 | 4.36411
|  | 603 | 0.00556 | 4.25477
|  | 602 | 0.00288 | 4.54
|  | 601 | 0.00319 | 4.49607
|  | 600 | 0.00113 | 4.94615
|  | 599 | 0.00113 | 4.94577
|  | 598 | 0.00463 | 4.33404
|  | 597 | 0.00402 | 4.3961
|  | 596 | 0.00237 | 4.62543
|  | 595 | 0.0035 | 4.45593
|  | 594 | 0.00113 | 4.94615
|  | 593 | 0.00154 | 4.81135
|  | 592 | 0.00412 | 4.3851
|  | 591 | 0.00464 | 4.33386
|  | 590 | 0.00247 | 4.60695
|  | 589 | 0.00402 | 4.39631
|  | 588 | 0.00134 | 4.87322
|  | 587 | 0.00103 | 4.98716
|  | 586 | 0.00412 | 4.385
|  | 585 | 0.00474 | 4.32413
|  | 584 | 0.00206 | 4.68592
|  | 583 | 0.0035 | 4.45568
|  | 582 | 0.00103 | 4.98716
|  | 581 | 0.000721 | 5.14206
|  | 580 | 0.00443 | 4.3536
|  | 579 | 0.00485 | 4.31471
|  | 578 | 0.00247 | 4.6066
|  | 577 | 0.0034 | 4.46852
|  | 576 | 0.00113 | 4.94577
|  | 575 | 0.00134 | 4.8729
|  | 574 | 0.00474 | 4.32413
|  | 573 | 0.00423 | 4.37387
|  | 572 | 0.00237 | 4.62507
|  | 571 | 0.00289 | 4.53985
|  | 570 | 0.000928 | 5.03245
|  | 569 | 0.00155 | 4.81079
|  | 568 | 0.00474 | 4.32404
|  | 567 | 0.00371 | 4.43039
|  | 566 | 0.00206 | 4.68571
|  | 565 | 0.00237 | 4.62525
|  | 564 | 0.000103 | 5.98716
|  | 563 | 0.000515 | 5.28819
|  | 562 | 0.00381 | 4.41885
|  | 561 | 0.00216 | 4.66555
|  | 560 | 0.000514 | 5.28904
|  | 559 | 0.000823 | 5.0846
|  | 558 | 0.00319 | 4.49635
|  | 557 | 0.00309 | 4.51074
|  | 556 | 0.00679 | 4.16832
|  | 555 | 0.00874 | 4.05849
|  | 554 | 0.01059 | 3.97502
|  | 553 | 0.01338 | 3.87371
|  | 552 | 0.02037 | 3.69107
|  | 551 | 0.02869 | 3.54222
|  | 550 | 0.04176 | 3.37928
|  | 549 | 0.05851 | 3.23273
|  | 548 | 0.08331 | 3.07929
|  | 547 | 0.12472 | 2.90406
|  | 546 | 0.19601 | 2.70772
|  | 545 | 0.31231 | 2.50542
|  | 544 | 0.51779 | 2.28585
|  | 543 | 0.89002 | 2.0506
|  | 542 | 1.61551 | 1.79169
|  | 541 | 3.12366 | 1.50534
|  | 540 | 6.28812 | 1.20148
|  | 539 | 12.61605 | 0.89908
|  | 538 | 23.31023 | 0.63245
|  | 537 | 36.88582 | 0.43314
|  | 536 | 49.35001 | 0.30671
|  | 535 | 57.76064 | 0.23837
|  | 534 | 62.53905 | 0.20385
|  | 533 | 65.46204 | 0.18401
|  | 532 | 67.39854 | 0.17135
|  | 531 | 67.49665 | 0.17072
|  | 530 | 62.90157 | 0.20134
|  | 529 | 50.94745 | 0.29288
|  | 528 | 33.80065 | 0.47108
|  | 527 | 18.26859 | 0.7383
|  | 526 | 8.63626 | 1.06367
|  | 525 | 3.93927 | 1.40458
|  | 524 | 1.8805 | 1.72573
|  | 523 | 0.96766 | 2.01428
|  | 522 | 0.53195 | 2.27413
|  | 521 | 0.30596 | 2.51433
|  | 520 | 0.18452 | 2.73395
|  | 519 | 0.11429 | 2.94198
|  | 518 | 0.07118 | 3.14763
|  | 517 | 0.04566 | 3.3405
|  | 516 | 0.03092 | 3.50982
|  | 515 | 0.02184 | 3.66073
|  | 514 | 0.01617 | 3.79116
|  | 513 | 0.0101 | 3.99576
|  | 512 | 0.00484 | 4.3148
|  | 511 | 0.00206 | 4.68571
|  | 510 | 0.00216 | 4.66454
|  | 509 | 0.00175 | 4.75647
|  | 508 | 0.00124 | 4.90763
|  | 507 | 0.000412 | 5.3851
|  | 506 | 0.00237 | 4.62507
|  | 505 | 0.00248 | 4.60642
|  | 504 | 0.00186 | 4.73142
|  | 503 | 0.00165 | 4.78278
|  | 502 | 0.000412 | 5.3851
|  | 501 | 0.00155 | 4.81079
|  | 500 | 0.00433 | 4.36361
|  | 499 | 0.00413 | 4.38458
|  | 498 | 0.00309 | 4.50948
|  | 497 | 0.00289 | 4.5397
|  | 496 | 0.000928 | 5.03245
|  | 495 | 0.00227 | 4.64436
|  | 494 | 0.00351 | 4.45519
|  | 493 | 0.00258 | 4.58872
|  | 492 | 0.0033 | 4.48149
|  | 491 | 0.0034 | 4.46814
|  | 490 | 0.000825 | 5.08355
|  | 489 | 0.00268 | 4.5717
|  | 488 | 0.00402 | 4.39556
|  | 487 | 0.00268 | 4.57154
|  | 486 | 0.0032 | 4.49512
|  | 485 | 0.00309 | 4.50948
|  | 484 | 0.000825 | 5.08355
|  | 483 | 0.00206 | 4.6855
|  | 482 | 0.00402 | 4.39545
|  | 481 | 0.00268 | 4.57138
|  | 480 | 0.00258 | 4.58838
|  | 479 | 0.00299 | 4.52404
|  | 478 | 0.00155 | 4.81023
|  | 477 | 0.00217 | 4.66414
|  | 476 | 0.00413 | 4.38416
|  | 475 | 0.00351 | 4.45457
|  | 474 | 0.00392 | 4.40616
|  | 473 | 0.00372 | 4.42981
|  | 472 | 0.00186 | 4.73072
|  | 471 | 0.00351 | 4.45445
|  | 470 | 0.00496 | 4.30461
|  | 469 | 0.00289 | 4.5385
|  | 468 | 0.00362 | 4.44153
|  | 467 | 0.00537 | 4.26962
|  | 466 | 0.00403 | 4.39448
|  | 465 | 0.00341 | 4.46699
|  | 464 | 0.00465 | 4.33217
|  | 463 | 0.00517 | 4.28626
|  | 462 | 0.00559 | 4.25282
|  | 461 | 0.00352 | 4.4537
|  | 460 | 0.00145 | 4.83893
|  | 459 | 0.0031 | 4.50808
|  | 458 | 0.00538 | 4.26898
|  | 457 | 0.00383 | 4.41646
|  | 456 | 0.00394 | 4.40494
|  | 455 | 0.0028 | 4.55346
|  | 454 | 0.00104 | 4.98464
|  | 453 | 0.00228 | 4.64226
|  | 452 | 0.00425 | 4.37171
|  | 451 | 0.00321 | 4.49309
|  | 450 | 0.00373 | 4.42817
|  | 449 | 0.00269 | 4.56944
|  | 448 | 0.00135 | 4.87031
|  | 447 | 0.0029 | 4.53715
|  | 446 | 0.00488 | 4.31203
|  | 445 | 0.00322 | 4.49255
|  | 444 | 0.00394 | 4.40406
|  | 443 | 0.00322 | 4.49255
|  | 442 | 0.00197 | 4.70509
|  | 441 | 0.00332 | 4.47873
|  | 440 | 0.00571 | 4.24329
|  | 439 | 0.00374 | 4.42713
|  | 438 | 0.00447 | 4.34989
|  | 437 | 0.00229 | 4.64092
|  | 436 | 0.00125 | 4.90413
|  | 435 | 0.00333 | 4.47808
|  | 434 | 0.00499 | 4.30181
|  | 433 | 0.00343 | 4.46433
|  | 432 | 0.0052 | 4.28391
|  | 431 | 0.00354 | 4.45136
|  | 430 | 0.00167 | 4.77859
|  | 429 | 0.00281 | 4.55129
|  | 428 | 0.00521 | 4.28358
|  | 427 | 0.00396 | 4.40252
|  | 426 | 0.0049 | 4.31025
|  | 425 | 0.00219 | 4.66015
|  | 424 | 0.00125 | 4.90309
|  | 423 | 0.0024 | 4.62051
|  | 422 | 0.00438 | 4.35872
|  | 421 | 0.00188 | 4.72654
|  | 420 | 0.00302 | 4.51942
|  | 419 | 0.00177 | 4.75129
|  | 418 | 0.00136 | 4.86774
|  | 417 | 0.00282 | 4.55037
|  | 416 | 0.00543 | 4.26536
|  | 415 | 0.00219 | 4.65896
|  | 414 | 0.00376 | 4.42493
|  | 413 | 0.00115 | 4.93968
|  | 412 | 0.000418 | 5.37882
|  | 411 | 0.00345 | 4.46256
|  | 410 | 0.00585 | 4.2327
|  | 409 | 0.00251 | 4.6005
|  | 408 | 0.00376 | 4.42447
|  | 407 | 0.0022 | 4.65837
|  | 406 | 0.00136 | 4.86678
|  | 405 | 0.00167 | 4.7765
|  | 404 | 0.00471 | 4.32707
|  | 403 | 0.00272 | 4.56527
|  | 402 | 0.0046 | 4.33677
|  | 401 | 0.00157 | 4.8041
|  | 400 | 0.000105 | 5.97881
|  | 399 | 0.00199 | 4.70115
|  | 398 | 0.00503 | 4.2986
|  | 397 | 0.00199 | 4.70093
|  | 396 | 0.00346 | 4.46118
|  | 395 | 0.000629 | 5.20135
|  | 394 | 0.00126 | 4.90032
|  | 393 | 0.00147 | 4.83327
|  | 392 | 0.00399 | 4.39946
|  | 391 | 0.000839 | 5.07624
|  | 390 | 0.00378 | 4.42274
|  | 389 | 0.00178 | 4.74861
|  | 388 | 0.00084 | 5.07572
|  | 387 | 0.00231 | 4.63658
|  | 386 | 0.00462 | 4.33526
|  | 385 | 0.00525 | 4.27959
|  | 384 | 0.00515 | 4.28836
|  | 383 | 0.002 | 4.69984
|  | 382 | 0.00147 | 4.83239
|  | 381 | 0.00263 | 4.58054
|  | 380 | 0.00526 | 4.27934
|  | 379 | 0.00137 | 4.86423
|  | 378 | 0.00274 | 4.56193
|  | 377 | 0.00179 | 4.74666
|  | 376 | 0.002 | 4.69854
|  | 375 | 0.000422 | 5.37469
|  | 374 | 0.002 | 4.6981
|  | 373 | 0.000316 | 5.50031
|  | 372 | 0.00137 | 4.86265
|  | 371 | 0.00232 | 4.63414
|  | 370 | 0.00401 | 4.39664
|  | 369 | 0.000951 | 5.02182
|  | 368 | 0.00243 | 4.61457
|  | 367 | 0.00106 | 4.97634
|  | 366 | 0.000634 | 5.19791
|  | 365 | 0.00402 | 4.39631
|  | 364 | 0.00433 | 4.36311
|  | 363 | 0.00391 | 4.4076
|  | 362 | 0.00243 | 4.61404
|  | 361 | 0.00074 | 5.13077
|  | 360 | 0.00074 | 5.13077
|  | 359 | 0.00381 | 4.41942
|  | 358 | 0.00381 | 4.4193
|  | 357 | 0.00138 | 4.86138
|  | 356 | 0.0036 | 4.44406
|  | 355 | 0.00222 | 4.65326
|  | 354 | 0.000423 | 5.37366
|  | 353 | 0.00434 | 4.36261
|  | 352 | 0.0054 | 4.26769
|  | 351 | 0.00191 | 4.71988
|  | 350 | 0.00328 | 4.48386
|  | 349 | 0.00222 | 4.65306
|  | 348 | 0.000212 | 5.67366
|  | 347 | 0.00445 | 4.35193
|  | 346 | 0.00318 | 4.49771
|  | 345 | 0.00244 | 4.61297
|  | 344 | 0.00403 | 4.39513
|  | 343 | 0.00127 | 4.89551
|  | 342 | 0.000212 | 5.67366
|  | 341 | 0.00413 | 4.38363
|  | 340 | 0.00329 | 4.48333
|  | 339 | 0.00223 | 4.65228
|  | 338 | 0.00392 | 4.40638
|  | 337 | 0.00223 | 4.65228
|  | 336 | 0
|  | 335 | 0.00488 | 4.31167
|  | 334 | 0.00573 | 4.24192
|  | 333 | 0.00329 | 4.4828
|  | 332 | 0.00435 | 4.36151
|  | 331 | 0.00202 | 4.69551
|  | 330 | 0.000106 | 5.97469
|  | 329 | 0.00435 | 4.36141
|  | 328 | 0.00382 | 4.41771
|  | 327 | 0.000743 | 5.12901
|  | 326 | 0.00382 | 4.41771
|  | 325 | 0.00138 | 4.86012
|  | 324 | 0.000743 | 5.12901
|  | 323 | 0.00446 | 4.35086
|  | 322 | 0.00382 | 4.4176
|  | 321 | 0.00287 | 4.54242
|  | 320 | 0.0035 | 4.45556
|  | 319 | 0.00159 | 4.79806
|  | 318 | 0.00374 | 4.42771
|  | 317 | 0.00459 | 4.33809
|  | 316 | 0.00427 | 4.36937
|  | 315 | 0.00556 | 4.25532
|  | 314 | 0.00352 | 4.45296
|  | 313 | 0.000107 | 5.97062
|  | 312 | 0.000641 | 5.19314
|  | 311 | 0.00459 | 4.3379
|  | 310 | 0.0046 | 4.33771
|  | 309 | 0.00182 | 4.74065
|  | 308 | 0.00385 | 4.41488
|  | 307 | 0.00192 | 4.71579
|  | 306 | 0.000214 | 5.66959
|  | 305 | 0.00331 | 4.47965
|  | 304 | 0.00545 | 4.26344
|  | 303 | 0.00118 | 4.92959
|  | 302 | 0.00428 | 4.36896
|  | 301 | 0.00203 | 4.69229
|  | 300 | 0.000534 | 5.27246
|  | 299 | 0.00438 | 4.35823
|  | 298 | 0.00684 | 4.16482
|  | 297 | 0.00364 | 4.43926
|  | 296 | 0.00471 | 4.32744
|  | 295 | 0.00171 | 4.76675
|  | 294 | 0.000535 | 5.27165
|  | 293 | 0.00438 | 4.35813
|  | 292 | 0.0046 | 4.33743
|  | 291 | 0.00193 | 4.71557
|  | 290 | 0.00342 | 4.46585
|  | 289 | 0.00171 | 4.76675
|  | 288 | 0
|  | 287 | 0.0046 | 4.33743
|  | 286 | 0.00642 | 4.19253
|  | 285 | 0.00171 | 4.76675
|  | 284 | 0.00471 | 4.32744
|  | 283 | 0.00193 | 4.71557
|  | 282 | 0.000107 | 5.97062
|  | 281 | 0.00503 | 4.29886
|  | 280 | 0.00396 | 4.40263
|  | 279 | 0.00481 | 4.31749
|  | 278 | 0.00396 | 4.40274
|  | 277 | 0.000855 | 5.06803
|  | 276 | 0.00235 | 4.62838
|  | 275 | 0.00363 | 4.43962
|  | 274 | 0.00663 | 4.17855
|  | 273 | 0.00128 | 4.89177
|  | 272 | 0.00395 | 4.40318
|  | 271 | 0.00203 | 4.69272
|  | 270 | 0.0015 | 4.82536
|  | 269 | 0.00459 | 4.33828
|  | 268 | 0.00502 | 4.29964
|  | 267 | 0.00171 | 4.76777
|  | 266 | 0.00352 | 4.4537
|  | 265 | 0.00181 | 4.74184
|  | 264 | 0.000213 | 5.67162
|  | 263 | 0.00543 | 4.26512
|  | 262 | 0.00639 | 4.1945
|  | 261 | 0.00373 | 4.42864
|  | 260 | 0.00415 | 4.38206
|  | 259 | 0.00192 | 4.71783
|  | 258 | 0.000319 | 5.49621
|  | 257 | 0.00521 | 4.28316
|  | 256 | 0.005 | 4.3012
|  | 255 | 0.00266 | 4.57528
|  | 254 | 0.00393 | 4.40539
|  | 253 | 0.00085 | 5.07058
|  | 252 | 0.000213 | 5.67162
|  | 251 | 0.00499 | 4.30173
|  | 250 | 0.00404 | 4.39405
|  | 249 | 0.00276 | 4.55878
|  | 248 | 0.00446 | 4.35096
|  | 247 | 0.00138 | 4.86044
|  | 246 | 0.000636 | 5.19654
|  | 245 | 0.00487 | 4.31229
|  | 244 | 0.00646 | 4.19004
|  | 243 | 0.00148 | 4.82974
|  | 242 | 0.00496 | 4.30434
|  | 241 | 0.00137 | 4.86328
|  | 240 | 0.000947 | 5.02365
|  | 239 | 0.00515 | 4.28853
|  | 238 | 0.00461 | 4.33611
|  | 237 | 0.0022 | 4.65797
|  | 236 | 0.00397 | 4.40154
|  | 235 | 0.00146 | 4.83594
|  | 234 | 0.000832 | 5.07988
|  | 233 | 0.00457 | 4.3398
|  | 232 | 0.00561 | 4.25127
|  | 231 | 0.00239 | 4.62233
|  | 230 | 0.00383 | 4.41646
|  | 229 | 0.00259 | 4.58687
|  | 228 | 0.000104 | 5.98297
|  | 227 | 0.00569 | 4.24458
|  | 226 | 0.00404 | 4.39373
|  | 225 | 0.00176 | 4.75399
|  | 224 | 0.00394 | 4.40472
|  | 223 | 0.00104 | 4.98422
|  | 222 | 0.000933 | 5.03012
|  | 221 | 0.00426 | 4.3711
|  | 220 | 0.00353 | 4.45198
|  | 219 | 0.00281 | 4.55191
|  | 218 | 0.00405 | 4.39212
|  | 217 | 0.00135 | 4.86902
|  | 216 | 0.000624 | 5.20482
|  | 215 | 0.0052 | 4.28391
|  | 214 | 0.00479 | 4.32003
|  | 213 | 0.00229 | 4.64035
|  | 212 | 0.0052 | 4.28383
|  | 211 | 0.00198 | 4.70421
|  | 210 | 0.000728 | 5.13787
|  | 209 | 0.00582 | 4.235
|  | 208 | 0.00426 | 4.37059
|  | 207 | 0.0027 | 4.56864
|  | 206 | 0.00405 | 4.39308
|  | 205 | 0.0029 | 4.53745
|  | 204 | 0.00197 | 4.70642
|  | 203 | 0.00589 | 4.22988
|  | 202 | 0.00661 | 4.17986
|  | 201 | 0.00464 | 4.33329
|  | 200 | 0.00659 | 4.18105