## Sheet1
|  | Wavelength (nm) | Transmission (%)
|  | 850 | 72.00814
|  | 849 | 72.00961
|  | 848 | 72.13558
|  | 847 | 72.23695
Product Raw Data |  | 846 | 72.36383
Ø25 mm Absorptive Neutral Density Filter, SM1-Threaded Mount, ARC: 350-700 nm, OD: 0.1 |  | 845 | 72.41864
|  | 844 | 72.60518
Item # | NE01A-A | 843 | 72.61807
DISCLAIMER: The data presented here are typical. Slight variations in performance data will occur from lot to lot. Please contact Technical Support with any questions regarding the use or reliability of this data. |  | 842 | 72.79167
|  | 841 | 72.9303
|  | 840 | 72.94656
|  | 839 | 73.05483
|  | 838 | 73.14311
|  | 837 | 73.23519
|  | 836 | 73.35985
Additional Information: |  | 835 | 73.4776
Measurements Made at Normal Incidence |  | 834 | 73.59565
|  | 833 | 73.71566
|  | 832 | 73.80601
|  | 831 | 73.86486
|  | 830 | 74.00936
|  | 829 | 74.13551
|  | 828 | 74.20814
|  | 827 | 74.34463
|  | 826 | 74.4646
|  | 825 | 74.57125
|  | 824 | 74.63569
|  | 823 | 74.77182
|  | 822 | 74.83917
|  | 821 | 74.98733
|  | 820 | 75.11363
|  | 819 | 75.18078
|  | 818 | 75.3243
|  | 817 | 75.41905
|  | 816 | 75.4875
|  | 815 | 75.64184
|  | 814 | 75.73887
|  | 813 | 75.85925
|  | 812 | 75.97457
|  | 811 | 76.09594
|  | 810 | 76.16192
|  | 809 | 76.30917
|  | 808 | 76.39978
|  | 807 | 76.53152
|  | 806 | 76.66257
|  | 805 | 76.72753
|  | 804 | 76.8596
|  | 803 | 76.95865
|  | 802 | 77.06218
|  | 801 | 77.19799
|  | 800 | 77.28596
|  | 799 | 77.39048
|  | 798 | 77.49088
|  | 797 | 77.64052
|  | 796 | 77.72472
|  | 795 | 77.8261
|  | 794 | 77.98913
|  | 793 | 78.06765
|  | 792 | 78.2083
|  | 791 | 78.31967
|  | 790 | 78.40842
|  | 789 | 78.53695
|  | 788 | 78.64748
|  | 787 | 78.75096
|  | 786 | 78.87989
|  | 785 | 79.00474
|  | 784 | 79.09063
|  | 783 | 79.20979
|  | 782 | 79.33376
|  | 781 | 79.43563
|  | 780 | 79.55479
|  | 779 | 79.65957
|  | 778 | 79.71825
|  | 777 | 79.88705
|  | 776 | 79.96252
|  | 775 | 80.111
|  | 774 | 80.22343
|  | 773 | 80.34278
|  | 772 | 80.42221
|  | 771 | 80.52753
|  | 770 | 80.68008
|  | 769 | 80.76599
|  | 768 | 80.89362
|  | 767 | 81.0042
|  | 766 | 81.08413
|  | 765 | 81.23061
|  | 764 | 81.32604
|  | 763 | 81.44789
|  | 762 | 81.54637
|  | 761 | 81.65605
|  | 760 | 81.71994
|  | 759 | 81.85859
|  | 758 | 81.97879
|  | 757 | 82.05877
|  | 756 | 82.18954
|  | 755 | 82.28467
|  | 754 | 82.37183
|  | 753 | 82.50632
|  | 752 | 82.58481
|  | 751 | 82.67653
|  | 750 | 82.80875
|  | 749 | 82.90759
|  | 748 | 82.9652
|  | 747 | 83.09789
|  | 746 | 83.20032
|  | 745 | 83.30371
|  | 744 | 83.39411
|  | 743 | 83.50372
|  | 742 | 83.5627
|  | 741 | 83.69676
|  | 740 | 83.78653
|  | 739 | 83.88108
|  | 738 | 83.99056
|  | 737 | 84.07165
|  | 736 | 84.12982
|  | 735 | 84.24551
|  | 734 | 84.34393
|  | 733 | 84.41125
|  | 732 | 84.51178
|  | 731 | 84.5708
|  | 730 | 84.65379
|  | 729 | 84.76461
|  | 728 | 84.84586
|  | 727 | 84.92748
|  | 726 | 84.99107
|  | 725 | 85.12113
|  | 724 | 85.16602
|  | 723 | 85.26592
|  | 722 | 85.30126
|  | 721 | 85.35184
|  | 720 | 85.44253
|  | 719 | 85.49908
|  | 718 | 85.53985
|  | 717 | 85.62934
|  | 716 | 85.71879
|  | 715 | 85.75807
|  | 714 | 85.83183
|  | 713 | 85.84631
|  | 712 | 85.86693
|  | 711 | 85.94519
|  | 710 | 85.9869
|  | 709 | 86.01715
|  | 708 | 86.05588
|  | 707 | 86.07329
|  | 706 | 86.0902
|  | 705 | 86.13905
|  | 704 | 86.16488
|  | 703 | 86.17407
|  | 702 | 86.20173
|  | 701 | 86.18909
|  | 700 | 86.19858
|  | 699 | 86.21836
|  | 698 | 86.21353
|  | 697 | 86.19166
|  | 696 | 86.17143
|  | 695 | 86.15256
|  | 694 | 86.10252
|  | 693 | 86.08765
|  | 692 | 86.0848
|  | 691 | 86.03211
|  | 690 | 86.01184
|  | 689 | 85.9717
|  | 688 | 85.89481
|  | 687 | 85.81741
|  | 686 | 85.80117
|  | 685 | 85.76326
|  | 684 | 85.68864
|  | 683 | 85.61824
|  | 682 | 85.54359
|  | 681 | 85.48048
|  | 680 | 85.44303
|  | 679 | 85.39097
|  | 678 | 85.29351
|  | 677 | 85.25225
|  | 676 | 85.17224
|  | 675 | 85.10056
|  | 674 | 85.05077
|  | 673 | 85.00073
|  | 672 | 84.95265
|  | 671 | 84.88121
|  | 670 | 84.82599
|  | 669 | 84.7911
|  | 668 | 84.77282
|  | 667 | 84.74642
|  | 666 | 84.6929
|  | 665 | 84.65995
|  | 664 | 84.63289
|  | 663 | 84.6082
|  | 662 | 84.60747
|  | 661 | 84.58692
|  | 660 | 84.55836
|  | 659 | 84.60087
|  | 658 | 84.58788
|  | 657 | 84.5634
|  | 656 | 84.59217
|  | 655 | 84.60074
|  | 654 | 84.6071
|  | 653 | 84.63302
|  | 652 | 84.64005
|  | 651 | 84.67977
|  | 650 | 84.72852
|  | 649 | 84.70607
|  | 648 | 84.72645
|  | 647 | 84.79605
|  | 646 | 84.8031
|  | 645 | 84.82464
|  | 644 | 84.88269
|  | 643 | 84.91986
|  | 642 | 84.94135
|  | 641 | 84.98815
|  | 640 | 85.02313
|  | 639 | 85.06023
|  | 638 | 85.12548
|  | 637 | 85.16033
|  | 636 | 85.1895
|  | 635 | 85.24156
|  | 634 | 85.24849
|  | 633 | 85.28244
|  | 632 | 85.35029
|  | 631 | 85.3744
|  | 630 | 85.40692
|  | 629 | 85.45943
|  | 628 | 85.45542
|  | 627 | 85.48202
|  | 626 | 85.53219
|  | 625 | 85.55491
|  | 624 | 85.58051
|  | 623 | 85.58332
|  | 622 | 85.58201
|  | 621 | 85.59226
|  | 620 | 85.60073
|  | 619 | 85.61652
|  | 618 | 85.62257
|  | 617 | 85.62838
|  | 616 | 85.59496
|  | 615 | 85.56939
|  | 614 | 85.59344
|  | 613 | 85.57283
|  | 612 | 85.55449
|  | 611 | 85.56932
|  | 610 | 85.53578
|  | 609 | 85.51825
|  | 608 | 85.53678
|  | 607 | 85.49534
|  | 606 | 85.48085
|  | 605 | 85.49645
|  | 604 | 85.44089
|  | 603 | 85.42263
|  | 602 | 85.44637
|  | 601 | 85.42194
|  | 600 | 85.43147
|  | 599 | 85.42446
|  | 598 | 85.40548
|  | 597 | 85.38471
|  | 596 | 85.40747
|  | 595 | 85.39036
|  | 594 | 85.38134
|  | 593 | 85.39594
|  | 592 | 85.38401
|  | 591 | 85.39593
|  | 590 | 85.45934
|  | 589 | 85.46092
|  | 588 | 85.49074
|  | 587 | 85.53068
|  | 586 | 85.53481
|  | 585 | 85.58454
|  | 584 | 85.66024
|  | 583 | 85.67727
|  | 582 | 85.72179
|  | 581 | 85.79931
|  | 580 | 85.83178
|  | 579 | 85.88301
|  | 578 | 85.95703
|  | 577 | 86.0281
|  | 576 | 86.105
|  | 575 | 86.14798
|  | 574 | 86.20326
|  | 573 | 86.25901
|  | 572 | 86.34085
|  | 571 | 86.39141
|  | 570 | 86.42535
|  | 569 | 86.51753
|  | 568 | 86.56497
|  | 567 | 86.59152
|  | 566 | 86.70059
|  | 565 | 86.7314
|  | 564 | 86.78675
|  | 563 | 86.87436
|  | 562 | 86.87678
|  | 561 | 86.93638
|  | 560 | 86.93627
|  | 559 | 87.01158
|  | 558 | 87.06778
|  | 557 | 87.0715
|  | 556 | 87.12911
|  | 555 | 87.15646
|  | 554 | 87.14553
|  | 553 | 87.1806
|  | 552 | 87.22047
|  | 551 | 87.2398
|  | 550 | 87.25723
|  | 549 | 87.27244
|  | 548 | 87.25721
|  | 547 | 87.25452
|  | 546 | 87.30344
|  | 545 | 87.27688
|  | 544 | 87.26464
|  | 543 | 87.26545
|  | 542 | 87.19721
|  | 541 | 87.21067
|  | 540 | 87.21941
|  | 539 | 87.19886
|  | 538 | 87.20948
|  | 537 | 87.15077
|  | 536 | 87.12123
|  | 535 | 87.08541
|  | 534 | 87.08401
|  | 533 | 87.0761
|  | 532 | 87.01232
|  | 531 | 86.98324
|  | 530 | 86.93466
|  | 529 | 86.88762
|  | 528 | 86.91565
|  | 527 | 86.87332
|  | 526 | 86.84423
|  | 525 | 86.82089
|  | 524 | 86.73266
|  | 523 | 86.73073
|  | 522 | 86.73333
|  | 521 | 86.65686
|  | 520 | 86.64485
|  | 519 | 86.64906
|  | 518 | 86.58756
|  | 517 | 86.61729
|  | 516 | 86.60338
|  | 515 | 86.55226
|  | 514 | 86.56033
|  | 513 | 86.53731
|  | 512 | 86.52532
|  | 511 | 86.48031
|  | 510 | 86.5611
|  | 509 | 86.51056
|  | 508 | 86.52464
|  | 507 | 86.54112
|  | 506 | 86.48267
|  | 505 | 86.54216
|  | 504 | 86.59574
|  | 503 | 86.5161
|  | 502 | 86.58544
|  | 501 | 86.56946
|  | 500 | 86.56914
|  | 499 | 86.62365
|  | 498 | 86.69389
|  | 497 | 86.64703
|  | 496 | 86.70758
|  | 495 | 86.7404
|  | 494 | 86.71577
|  | 493 | 86.74503
|  | 492 | 86.84128
|  | 491 | 86.8011
|  | 490 | 86.90165
|  | 489 | 86.89598
|  | 488 | 86.89622
|  | 487 | 86.97673
|  | 486 | 87.0175
|  | 485 | 86.99915
|  | 484 | 87.10744
|  | 483 | 87.10477
|  | 482 | 87.15001
|  | 481 | 87.18599
|  | 480 | 87.26522
|  | 479 | 87.25816
|  | 478 | 87.3252
|  | 477 | 87.37962
|  | 476 | 87.38256
|  | 475 | 87.43474
|  | 474 | 87.51047
|  | 473 | 87.5406
|  | 472 | 87.56147
|  | 471 | 87.63663
|  | 470 | 87.62803
|  | 469 | 87.68483
|  | 468 | 87.78825
|  | 467 | 87.7325
|  | 466 | 87.83076
|  | 465 | 87.79647
|  | 464 | 87.78354
|  | 463 | 87.81897
|  | 462 | 87.82846
|  | 461 | 87.82869
|  | 460 | 87.78493
|  | 459 | 87.81402
|  | 458 | 87.71441
|  | 457 | 87.70501
|  | 456 | 87.6751
|  | 455 | 87.58389
|  | 454 | 87.53657
|  | 453 | 87.44686
|  | 452 | 87.35377
|  | 451 | 87.24634
|  | 450 | 87.19632
|  | 449 | 87.05314
|  | 448 | 86.99002
|  | 447 | 86.90401
|  | 446 | 86.74178
|  | 445 | 86.72675
|  | 444 | 86.61153
|  | 443 | 86.5452
|  | 442 | 86.51792
|  | 441 | 86.48795
|  | 440 | 86.43447
|  | 439 | 86.42657
|  | 438 | 86.51574
|  | 437 | 86.4603
|  | 436 | 86.57358
|  | 435 | 86.60959
|  | 434 | 86.6018
|  | 433 | 86.62596
|  | 432 | 86.72914
|  | 431 | 86.65229
|  | 430 | 86.70765
|  | 429 | 86.70285
|  | 428 | 86.6055
|  | 427 | 86.64348
|  | 426 | 86.56217
|  | 425 | 86.47433
|  | 424 | 86.4658
|  | 423 | 86.3736
|  | 422 | 86.34734
|  | 421 | 86.26901
|  | 420 | 86.17807
|  | 419 | 86.13695
|  | 418 | 86.07634
|  | 417 | 86.04788
|  | 416 | 86.03329
|  | 415 | 85.96817
|  | 414 | 85.99225
|  | 413 | 85.95574
|  | 412 | 85.98638
|  | 411 | 86.05117
|  | 410 | 86.08346
|  | 409 | 86.14576
|  | 408 | 86.18657
|  | 407 | 86.24035
|  | 406 | 86.31044
|  | 405 | 86.40509
|  | 404 | 86.4215
|  | 403 | 86.47285
|  | 402 | 86.44978
|  | 401 | 86.42112
|  | 400 | 86.43244
|  | 399 | 86.38021
|  | 398 | 86.32386
|  | 397 | 86.16374
|  | 396 | 86.02915
|  | 395 | 85.83402
|  | 394 | 85.62779
|  | 393 | 85.35659
|  | 392 | 85.07348
|  | 391 | 84.67257
|  | 390 | 84.2732
|  | 389 | 83.81421
|  | 388 | 83.20579
|  | 387 | 82.6106
|  | 386 | 81.88945
|  | 385 | 81.1254
|  | 384 | 80.33355
|  | 383 | 79.39287
|  | 382 | 78.45735
|  | 381 | 77.54759
|  | 380 | 76.71039
|  | 379 | 75.98108
|  | 378 | 75.46779
|  | 377 | 75.27748
|  | 376 | 75.41555
|  | 375 | 75.82924
|  | 374 | 76.38076
|  | 373 | 77.02194
|  | 372 | 77.59392
|  | 371 | 78.02889
|  | 370 | 78.31035
|  | 369 | 78.43705
|  | 368 | 78.29472
|  | 367 | 78.11386
|  | 366 | 77.78036
|  | 365 | 77.33672
|  | 364 | 76.8854
|  | 363 | 76.35007
|  | 362 | 75.71338
|  | 361 | 75.08509
|  | 360 | 74.35195
|  | 359 | 73.56523
|  | 358 | 72.77373
|  | 357 | 71.91327
|  | 356 | 70.94425
|  | 355 | 70.00917
|  | 354 | 69.00133
|  | 353 | 67.93767
|  | 352 | 66.82844
|  | 351 | 65.64813
|  | 350 | 64.37721
|  | 349 | 63.06351
|  | 348 | 61.64419
|  | 347 | 60.14097
|  | 346 | 58.66386
|  | 345 | 57.10247
|  | 344 | 55.45269
|  | 343 | 53.77905
|  | 342 | 52.01141
|  | 341 | 50.18864
|  | 340 | 48.2833
|  | 339 | 46.3085
|  | 338 | 44.22498
|  | 337 | 42.10572
|  | 336 | 39.95251
|  | 335 | 37.76512
|  | 334 | 35.58505
|  | 333 | 33.38783
|  | 332 | 31.17619
|  | 331 | 28.9351
|  | 330 | 26.67124
|  | 329 | 24.43692
|  | 328 | 22.21365
|  | 327 | 20.03251
|  | 326 | 17.93759
|  | 325 | 15.94549
|  | 324 | 14.04862
|  | 323 | 12.27371
|  | 322 | 10.61202
|  | 321 | 9.06168
|  | 320 | 7.63627
|  | 319 | 6.33525
|  | 318 | 5.19308
|  | 317 | 4.20979
|  | 316 | 3.34003
|  | 315 | 2.60827
|  | 314 | 2.00767
|  | 313 | 1.51495
|  | 312 | 1.11585
|  | 311 | 0.80007
|  | 310 | 0.55718
|  | 309 | 0.37615
|  | 308 | 0.24882
|  | 307 | 0.15767
|  | 306 | 0.09859
|  | 305 | 0.05854
|  | 304 | 0.03233
|  | 303 | 0.01807
|  | 302 | 0.0111
|  | 301 | 0.0056
|  | 300 | 0.00317
|  | 299 | 0.00074
|  | 298 | -0.00169
|  | 297 | 0
|  | 296 | 0.00148
|  | 295 | -0.00127
|  | 294 | 0.00211
|  | 293 | 0.000845
|  | 292 | -0.00159
|  | 291 | 0.00211
|  | 290 | 0.00349
|  | 289 | -0.00232
|  | 288 | -0.0018
|  | 287 | -0.000317
|  | 286 | 0.00127
|  | 285 | 0.00116
|  | 284 | 0.000317
|  | 283 | 0.00116
|  | 282 | 0.00137
|  | 281 | -0.00127
|  | 280 | -0.00275
|  | 279 | 0.000422
|  | 278 | 0.00211
|  | 277 | 0.000317
|  | 276 | 0.00243
|  | 275 | 0.00095
|  | 274 | -0.000738
|  | 273 | 0.00179
|  | 272 | 0.00158
|  | 271 | -0.000422
|  | 270 | 0.002
|  | 269 | 0.000526
|  | 268 | -0.00158
|  | 267 | 0.00137
|  | 266 | 0.00116
|  | 265 | 0.000105
|  | 264 | 0.00189
|  | 263 | 0.00063
|  | 262 | -0.000734
|  | 261 | 0.00136
|  | 260 | 0.000524
|  | 259 | -0.000734
|  | 258 | 0.00147
|  | 257 | -0.000524
|  | 256 | -0.00105
|  | 255 | 0
|  | 254 | -0.0023
|  | 253 | -0.00105
|  | 252 | 0.00272
|  | 251 | 0.00157
|  | 250 | 0.000105
|  | 249 | 0.00199
|  | 248 | 0.000418
|  | 247 | -0.000313
|  | 246 | 0.00209
|  | 245 | -0.00073
|  | 244 | -0.00302
|  | 243 | -0.00146
|  | 242 | -0.00156
|  | 241 | -0.000104
|  | 240 | 0.00259
|  | 239 | -0.00031
|  | 238 | -0.00186
|  | 237 | -0.000515
|  | 236 | -0.00113
|  | 235 | 0
|  | 234 | 0.00246
|  | 233 | -0.000205
|  | 232 | -0.00194
|  | 231 | 0.00112
|  | 230 | -0.000714
|  | 229 | -0.000407
|  | 228 | 0.00285
|  | 227 | 0.000813
|  | 226 | -0.00102
|  | 225 | -0.000508
|  | 224 | -0.00173
|  | 223 | 0
|  | 222 | 0.00233
|  | 221 | 0.000711
|  | 220 | -0.000711
|  | 219 | 0.000305
|  | 218 | -0.000812
|  | 217 | 0.000305
|  | 216 | 0.00233
|  | 215 | 0
|  | 214 | -0.00102
|  | 213 | 0.000203
|  | 212 | -0.00173
|  | 211 | 0.000608
|  | 210 | 0.00223
|  | 209 | 0.000101
|  | 208 | -0.00253
|  | 207 | 0.00121
|  | 206 | 0.000202
|  | 205 | -0.00161
|  | 204 | 0
|  | 203 | -0.001
|  | 202 | 0.0003
|  | 201 | 0.0002
|  | 200 | -0.00387